## Settings
Sample Info | v16m20, irr., run 16
Sample Description | -10/-10/+1
Major Measurement Parameters
Starting Temperature | 333.552
Initial Temperature | 80.5
Final Temperature | 380
Preliminary Voltage | -10
Pulse Voltage | -10
Pulse Time | 20
Measurement Voltage | 1
Subsidiary Measurement Parameters
Step | 0.3
Accuracy Step | 0.1
Accuracy Stable | 0.5
Accuracy End | 0.2
Lakeshore TC Parameters
Ramp | 10
Range | 3
P | 100
I | 50
D | 20
Keysight EM Parameters
NPLC | 7
Measurecount | 1
Time
Date | 24.10.2023
clock | 17:34:8

## Stabilization
Temperature | Current
332.669 | -3.49e-08
330.476 | -4.89481e-12
329.283 | -3.71493e-12
328.2 | -3.07457e-12
327.088 | -2.58346e-12
325.951 | -2.19518e-12
324.876 | -1.98405e-12
323.708 | -1.84711e-12
322.652 | -1.83553e-12
321.458 | -1.58271e-12
320.409 | -1.5638e-12
319.225 | -1.50959e-12
318.206 | -1.44692e-12
317.009 | -1.24982e-12
316.085 | -1.08114e-12
314.802 | -1.16583e-12
313.82 | -1.14588e-12
312.734 | -9.9462e-13
311.75 | -1.14697e-12
310.617 | -1.23957e-12
309.566 | -9.8089e-13
308.417 | -9.4831e-13
307.386 | -7.1163e-13
306.355 | -8.1215e-13
305.236 | -1.07353e-12
304.258 | -1.03478e-12
303.091 | -1.21029e-12
302.142 | -1.12649e-12
300.978 | -1.55146e-12
299.841 | -2.28586e-11
298.794 | -2.31568e-12
297.736 | -1.06751e-12
296.78 | -7.61359e-12
295.614 | -2.20039e-12
294.671 | -1.11103e-12
293.574 | -9.1527e-13
292.653 | -8.8808e-13
291.577 | -1.31122e-12
290.653 | -1.01076e-12
289.593 | -1.02043e-12
288.716 | -1.0499e-12
287.685 | -1.30275e-12
286.703 | -1.26547e-12
285.711 | -6.3076e-13
284.816 | -1.35109e-12
283.962 | -1.35338e-12
282.932 | -1.47919e-12
281.978 | -1.14476e-12
281.123 | -1.09198e-12
280.211 | -1.4489e-12
279.34 | -1.29944e-12
278.516 | -1.4439e-12
277.596 | -1.45849e-12
276.817 | -1.74369e-12
275.914 | -1.16696e-12
275.107 | -1.38647e-12
273.567 | -1.19686e-12
272.696 | -1.40418e-12
271.866 | -1.64426e-12
271.059 | -1.65207e-12
270.202 | -1.32496e-12
269.526 | -1.9659e-12
268.625 | -1.63129e-12
267.954 | -1.37009e-12
267.053 | -1.5409e-12
266.458 | -1.28436e-12
265.547 | -1.2691e-12
264.925 | -1.50908e-12
264.044 | -1.31035e-12
263.357 | -2.05924e-12
262.558 | -1.53898e-12
261.773 | -1.78839e-12
261.011 | -1.40813e-12
260.128 | -1.60115e-12
259.549 | -2.0983e-12
258.652 | -1.47485e-12
258.148 | -1.19057e-12
257.419 | -1.67824e-12
256.774 | -1.52949e-12
256.186 | -1.31253e-12
255.4 | -1.70294e-12
254.943 | -1.55781e-12
254.145 | -1.48174e-12
253.573 | -1.92155e-12
252.913 | -1.46192e-12
252.246 | -1.41995e-12
251.811 | -1.28987e-12
251.094 | -1.51842e-12
250.662 | -1.27868e-12
249.972 | -1.90471e-12
249.393 | -1.49776e-12
249.003 | -1.69208e-12
248.345 | -1.52631e-12
247.942 | -1.48784e-12
247.356 | -1.42757e-12
246.808 | -8.16e-13
246.417 | -1.20338e-12
245.712 | -1.32242e-12
245.282 | -1.55489e-12
244.77 | -1.52546e-12
244.158 | -1.46196e-12
243.83 | -1.2428e-12
243.311 | -1.32458e-12
242.816 | -1.43284e-12
242.452 | -1.35202e-12
241.899 | -1.21352e-12
241.587 | -1.22331e-12
241.328 | -1.19734e-12
241.04 | -1.11309e-12
240.747 | -1.19119e-12
240.52 | -1.21974e-12
240.278 | -1.38527e-12
239.812 | -1.32814e-12
239.403 | -6.6908e-13
239.159 | -1.22747e-12
238.904 | -1.10106e-12
238.585 | -1.27731e-12
238.197 | -8.5072e-13
237.784 | -9.9608e-13
237.283 | -9.8166e-13
236.839 | -1.12633e-12
236.555 | -1.17439e-12
236.317 | -9.1258e-13
236.073 | -8.693e-13
235.821 | -9.7877e-13
235.564 | -1.0854e-12
235.163 | -8.7904e-13
234.816 | -9.2824e-13
234.56 | -7.5316e-13
234.331 | -1.17866e-12
234.101 | -1.86634e-12
233.879 | -7.5996e-13
233.66 | -6.8184e-13
233.419 | -9.7006e-13
233.183 | -1.0081e-12
232.949 | -7.8665e-13
232.698 | -8.115e-13
232.421 | -8.1573e-13
232.169 | -7.9882e-13
231.92 | -1.10513e-12
231.681 | -9.0051e-13
231.43 | -9.0903e-13
230.214 | -8.70719e-13
229.924 | -8.22039e-13
229.648 | -8.28611e-13
229.316 | -8.4137e-13
228.995 | -8.40811e-13
228.709 | -8.24338e-13
228.428 | -7.91359e-13
228.122 | -8.1471e-13
227.833 | -8.094e-13
227.541 | -7.847e-13
227.176 | -9.39234e-13
226.88 | -7.68085e-13
226.587 | -7.7299e-13
226.28 | -7.76351e-13
226.014 | -7.80095e-13
225.719 | -8.0366e-13
225.416 | -8.14931e-13
225.131 | -7.75629e-13
224.836 | -8.28904e-13
224.531 | -8.10274e-13
224.181 | -7.55016e-13
223.875 | -8.71957e-13
223.54 | -8.44277e-13
223.184 | -8.61197e-13
222.852 | -8.13543e-13
222.561 | -6.92798e-13
222.227 | -7.20503e-13
221.927 | -7.62298e-13
221.623 | -7.8464e-13
221.323 | -9.1337e-13
221.021 | -8.34153e-13
220.721 | -7.08351e-13
220.415 | -7.59781e-13
220.106 | -7.47997e-13
219.685 | -7.45911e-13
219.332 | -7.99365e-13
219.024 | -7.58858e-13
218.721 | -7.83959e-13
218.41 | -7.75511e-13
218.106 | -7.76195e-13
217.77 | -7.79398e-13
217.463 | -7.24243e-13
217.158 | -7.52739e-13
216.848 | -7.71135e-13
216.544 | -7.77621e-13
216.237 | -7.43299e-13
215.898 | -7.44937e-13
215.549 | -7.75384e-13
215.252 | -7.80481e-13
214.912 | -7.7588e-13
214.602 | -7.76447e-13
214.288 | -7.6843e-13
213.982 | -8.21818e-13
213.667 | -7.46584e-13
213.354 | -7.93182e-13
213.02 | -7.8997e-13
212.709 | -7.13248e-13
212.392 | -7.50719e-13
212.068 | -9.20192e-13
211.751 | -6.51435e-13
211.435 | -6.83462e-13
211.125 | -7.60542e-13
210.812 | -7.52563e-13
210.463 | -7.90861e-13
210.143 | -7.70361e-13
209.828 | -7.48871e-13
209.513 | -7.59344e-13
209.203 | -7.3754e-13
208.897 | -7.90614e-13
208.571 | -7.44726e-13
208.266 | -7.65457e-13
207.965 | -7.85519e-13
207.656 | -6.94049e-13
207.352 | -7.65997e-13
207.046 | -7.25004e-13
206.736 | -7.29216e-13
206.43 | -7.45245e-13
206.121 | -7.22435e-13
205.81 | -7.39579e-13
205.507 | -7.51864e-13
205.204 | -7.38173e-13
204.903 | -7.34248e-13
204.601 | -7.43633e-13
204.301 | -7.14078e-13
203.977 | -7.27007e-13
203.669 | -7.16944e-13
203.371 | -7.02592e-13
203.063 | -7.74084e-13
202.73 | -7.37713e-13
202.414 | -7.13729e-13
202.083 | -6.81879e-13
201.765 | -7.41589e-13
201.453 | -7.32224e-13
201.126 | -6.86131e-13
200.788 | -7.17188e-13
200.473 | -7.05587e-13
200.076 | -8.84048e-13
199.666 | -7.5275e-13
199.354 | -7.11025e-13
199.052 | -6.14135e-13
198.731 | -6.18353e-13
198.391 | -6.62649e-13
198.065 | -6.70639e-13
197.714 | -6.9059e-13
197.359 | -6.92996e-13
197.004 | -6.68368e-13
196.697 | -7.08996e-13
196.389 | -6.77153e-13
196.085 | -6.34532e-13
195.775 | -6.69024e-13
195.467 | -7.05833e-13
195.167 | -6.52351e-13
194.838 | -6.64875e-13
194.46 | -6.82071e-13
194.129 | -6.02426e-13
193.828 | -6.61564e-13
193.488 | -6.74599e-13
193.167 | -6.73005e-13
192.869 | -6.4534e-13
192.557 | -6.63916e-13
192.23 | -6.99878e-13
191.924 | -6.41992e-13
191.625 | -6.18177e-13
191.3 | -6.12184e-13
190.967 | -6.32075e-13
190.667 | -6.23292e-13
190.352 | -6.04948e-13
190.015 | -6.30346e-13
189.705 | -5.98768e-13
189.402 | -6.13492e-13
189.107 | -6.21149e-13
188.815 | -6.35343e-13
188.505 | -6.14174e-13
188.194 | -6.1005e-13
187.901 | -5.87758e-13
187.613 | -6.29547e-13
187.308 | -6.09026e-13
187.006 | -6.11415e-13
186.714 | -6.01212e-13
186.403 | -6.2332e-13
186.113 | -6.32275e-13
185.83 | -5.96661e-13
185.544 | -5.22737e-13
185.256 | -5.27889e-13
184.969 | -6.20165e-13
184.686 | -6.15759e-13
184.397 | -5.70767e-13
184.113 | -5.70813e-13
183.816 | -5.79003e-13
183.528 | -5.66416e-13
183.24 | -5.72857e-13
182.944 | -5.65541e-13
182.656 | -5.65139e-13
182.377 | -5.95153e-13
182.085 | -5.36488e-13
181.804 | -5.76779e-13
181.513 | -5.65002e-13
181.201 | -5.79699e-13
180.836 | -5.40034e-13
180.506 | -5.29521e-13
180.205 | -5.35445e-13
179.917 | -5.00863e-13
179.622 | -5.19878e-13
179.291 | -5.53199e-13
178.955 | -5.44857e-13
178.637 | -5.05306e-13
178.265 | -5.67519e-13
177.909 | -5.73554e-13
177.549 | -5.17777e-13
177.2 | -5.35805e-13
176.809 | -5.82766e-13
176.465 | -5.54353e-13
176.155 | -5.10267e-13
175.838 | -5.73762e-13
175.534 | -5.66875e-13
175.203 | -5.22809e-13
174.884 | -5.30983e-13
174.559 | -5.66032e-13
174.248 | -5.47183e-13
173.928 | -5.94625e-13
173.596 | -5.27843e-13
173.262 | -5.06554e-13
172.842 | -5.05957e-13
172.439 | -5.31542e-13
171.992 | -5.5815e-13
171.557 | -4.96194e-13
171.129 | -5.42323e-13
170.706 | -5.17929e-13
170.274 | -5.65226e-13
169.878 | -5.33226e-13
169.482 | -5.3091e-13
169.117 | -6.16744e-13
168.785 | -5.25882e-13
168.417 | -4.97317e-13
168.056 | -5.47038e-13
167.725 | -5.16447e-13
167.417 | -4.99011e-13
167.108 | -5.11191e-13
166.839 | -5.29863e-13
166.583 | -5.16406e-13
166.333 | -5.65346e-13
166.093 | -4.92404e-13
165.859 | -4.99898e-13
165.627 | -4.41013e-13
165.397 | -4.63091e-13
165.162 | -4.62566e-13
164.919 | -4.8847e-13
164.679 | -4.82924e-13
164.427 | -5.14099e-13
164.168 | -4.84552e-13
163.871 | -4.58092e-13
163.567 | -4.37872e-13
163.264 | -4.37414e-13
162.962 | -4.86832e-13
162.674 | -4.50474e-13
162.408 | -4.01011e-13
162.151 | -4.61867e-13
161.9 | -4.47756e-13
161.651 | -4.4767e-13
161.405 | -4.19714e-13
161.031 | -4.37359e-13
160.751 | -4.09054e-13
160.514 | -4.42927e-13
160.283 | -4.00448e-13
160.049 | -4.48207e-13
159.812 | -4.5757e-13
159.567 | -4.38322e-13
159.317 | -4.21752e-13
159.048 | -3.9616e-13
158.752 | -4.41366e-13
158.49 | -3.95898e-13
158.224 | -4.31364e-13
157.959 | -3.89065e-13
157.707 | -3.91414e-13
157.454 | -4.13079e-13
157.158 | -4.43308e-13
156.882 | -4.14358e-13
156.582 | -3.53396e-13
156.295 | -3.41805e-13
155.995 | -4.40888e-13
155.737 | -4.12955e-13
155.483 | -3.73211e-13
155.215 | -3.77102e-13
154.973 | -3.68357e-13
154.732 | -3.33344e-13
154.491 | -3.81452e-13
154.258 | -4.15266e-13
154.032 | -3.43722e-13
153.812 | -3.83552e-13
153.599 | -3.45288e-13
153.389 | -3.41062e-13
153.187 | -3.77745e-13
152.988 | -4.46735e-13
152.787 | -4.5171e-13
152.573 | -3.69294e-13
152.38 | -4.04084e-13
152.186 | -4.1111e-13
151.998 | -3.58611e-13
151.813 | -3.42968e-13
151.632 | -4.35301e-13
151.443 | -3.48721e-13
151.269 | -3.72534e-13
151.089 | -3.77109e-13
150.908 | -3.6251e-13
150.723 | -3.93832e-13
150.542 | -3.9386e-13
150.35 | -2.93383e-13
150.154 | -3.21377e-13
149.941 | -3.19288e-13
149.726 | -3.08073e-13
149.476 | -3.74032e-13
149.258 | -3.69311e-13
149.03 | -3.46367e-13
148.811 | -3.21383e-13
148.598 | -2.56749e-13
148.388 | -2.95006e-13
148.179 | -2.41506e-13
147.958 | -2.98385e-13
147.712 | -2.97494e-13
147.495 | -3.88998e-13
147.249 | -2.94712e-13
146.983 | -4.26704e-13
146.556 | -2.89997e-13
146.108 | -3.10803e-13
145.765 | -2.76903e-13
145.472 | -3.17729e-13
145.206 | -3.31422e-13
144.957 | -3.25077e-13
144.723 | -3.38858e-13
144.502 | -3.9594e-13
144.298 | -3.12047e-13
144.101 | -2.60639e-13
143.894 | -2.88779e-13
143.707 | -3.26004e-13
143.528 | -4.02037e-13
143.349 | -3.0253e-13
143.176 | -3.00387e-13
142.978 | -3.45084e-13
142.779 | -3.01824e-13
142.551 | -3.64907e-13
142.354 | -2.92576e-13
142.154 | -2.57891e-13
141.935 | -3.39065e-13
141.658 | -2.9255e-13
141.335 | -2.72814e-13
140.973 | -2.86862e-13
140.567 | -2.65079e-13
140.174 | -3.2829e-13
139.821 | -3.3472e-13
139.506 | -3.56738e-13
139.247 | -3.4794e-13
139.009 | -2.90203e-13
138.78 | -2.96058e-13
138.529 | -2.68998e-13
138.197 | -3.19409e-13
137.812 | -4.10302e-13
137.382 | -4.74782e-13
136.957 | -5.39956e-13
136.568 | -5.055e-13
136.228 | -6.62709e-13
135.926 | -4.60795e-13
135.621 | -6.2267e-14
135.28 | -5.02397e-13
134.978 | -3.29327e-13
134.646 | -3.76418e-13
134.314 | -2.84184e-13
133.943 | -3.34414e-13
133.592 | -3.59006e-13
133.167 | -3.33563e-13
132.746 | -2.87951e-13
132.338 | -2.82399e-13
131.916 | -3.47149e-13
131.496 | -2.31209e-13
131.066 | -2.48019e-13
130.667 | -3.58509e-13
130.309 | -2.83988e-13
129.977 | -3.47478e-13
129.554 | -3.48471e-13
129.127 | -4.33788e-13
128.709 | -3.9144e-13
128.34 | -4.02126e-13
127.982 | -2.82316e-13
127.608 | -3.92732e-13
127.154 | -3.55897e-13
126.287 | -3.33504e-13
125.776 | -4.4674e-13
125.321 | -4.82929e-13
124.852 | -6.05157e-13
124.401 | -3.71007e-13
123.927 | -4.50013e-13
123.465 | -2.29798e-13
122.949 | -2.15194e-13
122.015 | -4.8054e-13
121.482 | -7.6703e-12
120.989 | -9.4579e-12
120.492 | -3.479e-13
119.985 | -1.1088e-12
119.557 | 2.10318e-12
119.119 | -3.4634e-12
118.769 | 3.2417e-12
118.377 | -4.0763e-13
115.916 | -9.9153e-14
115.332 | -7.3663e-14
114.685 | -6.6734e-14
114.036 | -5.7524e-14
113.256 | -5.5233e-14
112.493 | -6.1269e-14
111.692 | -5.7031e-14
110.95 | -5.5733e-14
110.274 | -5.3853e-14
109.787 | -5.8244e-14
109.423 | -5.2398e-14
109.129 | -4.7773e-14
108.865 | -4.5214e-14
108.642 | -4.6751e-14
108.349 | -4.5157e-14
107.991 | -4.1612e-14
107.597 | -4.1327e-14
107.186 | -4.7201e-14
106.729 | -4.4853e-14
106.336 | -4.5426e-14
105.929 | -3.3684e-14
105.564 | -3.6814e-14
105.225 | -3.4014e-14
104.837 | -4.4285e-14
104.471 | -3.8252e-14
104.068 | -4.77906e-13
103.518 | -1.7822e-14
102.863 | 2.48666e-13
102.352 | -2.2805e-13
101.991 | -1.81082e-13
101.738 | -7.0664e-14
101.478 | -1.36001e-13
101.07 | -3.3346e-14
100.617 | -2.1226e-14
100.26 | 9.5061e-14
99.9442 | 3.1361e-14
99.6228 | -3.9e-16
99.0927 | -3.4659e-14
98.4213 | 6.4035e-14
97.6409 | 2.27128e-13
97.1869 | -1.22578e-13
96.7128 | 2.58456e-13
96.2683 | -5.24763e-13
95.7941 | -3.5031e-13
95.4794 | -1.4724e-13
95.0353 | -4.2109e-14
94.3928 | -1.5928e-14
93.7482 | -4.576e-15
93.173 | 4.6e-16
92.2606 | 2.998e-15
91.7013 | -9.3435e-14
91.2938 | -5.91197e-13
91.0299 | 2.24512e-13
90.5421 | -6.1762e-14
89.0447 | -2.22464e-13
87.9543 | 1.094316e-12
87.0044 | 4.70412e-13
86.9646 | 2.01598e-13
86.7316 | 8.8384e-14
86.7701 | 3.9707e-14
86.8166 | 1.7762e-14
86.7554 | 1.0339e-14
85.6525 | 6.054e-15
85.0339 | 5.309e-15
84.1007 | 4.377e-15
82.995 | 3.546e-15
82.1886 | 2.539e-15
81.8769 | 2.493e-15
81.8498 | 2.205e-15
81.9441 | 2.122e-15
82.0691 | 2.368e-15
81.8957 | 2.93e-15
81.5354 | 3.744e-15
81.1104 | 4.254e-15
80.7517 | 4.52e-15
80.4896 | 4.388e-15
80.3291 | 3.138e-15
80.2171 | 2.719e-15
80.1368 | 2.175e-15
80.1042 | 1.98e-15
80.0876 | 1.86e-15
80.074 | 2.011e-15
80.0565 | 2.703e-15
80.0459 | 3.063e-15

## Measurements
Temperature | Current
80.0565 | 6.60733e-13
80.2992 | 9.3426e-13
80.5525 | 3.70195e-12
80.788 | 3.37251e-12
81.0906 | 2.67217e-12
81.4286 | 3.49904e-12
81.7039 | 3.33509e-12
82.0086 | 3.28659e-12
82.2737 | 3.25978e-12
82.5861 | 4.50161e-12
82.8944 | 2.34621e-12
83.1622 | -4.5216e-14
85.7593 | 2.821e-15
86.7639 | 3.956e-15
87.0824 | 3.333e-15
87.3763 | 3.026e-15
87.6885 | 3.224e-15
87.9732 | 2.628e-15
88.2964 | 3.273e-15
88.6687 | 2.313e-15
89.1398 | 2.543e-15
89.5946 | 2.605e-15
91.9244 | 1.172e-15
92.918 | 1.2e-15
93.2195 | 1.702e-15
93.4919 | 1.514e-15
93.711 | 2.351e-15
94.0383 | 2.789e-15
94.3762 | 4.447e-15
94.6925 | 4.353e-15
94.8991 | 4.763e-15
95.1882 | 4.762e-15
95.5295 | 4.898e-15
95.8017 | 3.957e-15
96.0729 | 3.419e-15
96.4124 | 3.597e-15
96.7052 | 4.09e-15
96.99 | 3.071e-15
97.3232 | 3.203e-15
97.5947 | 3.94e-15
97.8628 | 3.743e-15
98.2195 | 3.54e-15
98.5304 | 3.564e-15
98.7686 | 3.563e-15
99.0883 | 4.899e-15
99.4191 | 4.836e-15
99.6907 | 3.855e-15
100.027 | 2.873e-15
100.316 | 2.431e-15
100.579 | 2.581e-15
100.879 | 3.167e-15
101.22 | 3.821e-15
101.462 | 3.673e-15
101.79 | 2.873e-15
102.073 | 3.611e-15
102.376 | 3.322e-15
102.664 | 4.373e-15
103.012 | 5.517e-15
103.268 | 3.729e-15
103.597 | 3.328e-15
103.896 | 4.631e-15
104.191 | 3.958e-15
104.503 | 4.04e-15
104.8 | 4.924e-15
105.105 | 3.67e-15
105.404 | 3.316e-15
105.685 | 3.177e-15
105.992 | 3.345e-15
106.286 | 3.168e-15
106.563 | 3.29e-15
106.878 | 3.204e-15
107.216 | 2.993e-15
107.48 | 2.963e-15
107.777 | 6.308e-15
108.074 | 8.278e-15
108.389 | 4.819e-15
108.677 | 3.3e-15
108.968 | 2.974e-15
109.3 | 3.8e-15
109.584 | 3.27e-15
109.882 | 3.635e-15
110.202 | 3.978e-15
110.488 | 3.475e-15
110.799 | 3.391e-15
111.087 | 3.895e-15
111.362 | 7.856e-15
111.703 | 4.13e-15
111.995 | 3.435e-15
112.312 | 3.48e-15
112.569 | 3.893e-15
112.9 | 3.521e-15
113.223 | 2.823e-15
113.501 | 2.579e-15
113.868 | 2.487e-15
114.085 | 3.51e-15
114.377 | 3.969e-15
114.702 | 3.162e-15
115.025 | 3.065e-15
115.299 | 2.971e-15
115.636 | 2.661e-15
115.933 | 2.948e-15
116.257 | 2.614e-15
116.475 | 2.843e-15
116.786 | 2.934e-15
117.071 | 1.494e-15
117.421 | 4.666e-15
117.741 | 3.594e-15
117.983 | 2.153e-15
118.273 | 4.195e-15
118.603 | 3.57e-15
118.896 | 4.888e-15
119.167 | 2.1255e-14
119.465 | -1.5202e-14
119.793 | 2.105e-15
120.13 | 2.485e-15
120.408 | 3.174e-15
120.721 | 4.409e-15
121.028 | 7.264e-15
121.268 | 1.501e-15
121.595 | 2.174e-15
121.912 | 2.155e-15
122.194 | 1.827e-15
122.501 | 2.222e-15
122.834 | 2.253e-15
123.145 | 2.138e-15
123.427 | 2.158e-15
123.755 | 1.893e-15
124.004 | 1.614e-15
124.361 | 3.909e-15
124.586 | -5.34e-15
124.893 | -7.03e-16
125.226 | 1.509e-15
125.466 | 2.654e-15
125.793 | 3.688e-15
126.107 | 3.175e-15
126.375 | 2.499e-15
126.695 | 2.587e-15
126.981 | 2.766e-15
127.296 | 1.779e-15
127.582 | 2.505e-15
127.869 | 2.567e-15
128.212 | 2.409e-15
128.486 | 2.532e-15
128.779 | 2.76e-15
129.061 | 2.541e-15
129.381 | 2.128e-15
129.689 | 2.061e-15
129.971 | 3.86e-15
130.261 | 2.722e-15
130.609 | 1.862e-15
130.879 | 4.729e-15
131.166 | 5.887e-15
131.503 | 5.971e-15
131.789 | -2.689e-15
132.111 | 4.17e-15
132.366 | 3.553e-15
132.662 | 2.371e-15
132.988 | 2.556e-15
133.299 | 2.251e-15
133.58 | 2.077e-15
133.906 | 1.042e-15
134.21 | 4.282e-15
134.473 | 4.159e-15
134.861 | 2.98e-15
135.085 | 1.762e-15
135.395 | 1.579e-15
135.671 | 2.527e-15
135.999 | 2.427e-15
136.295 | 2.363e-15
136.578 | 1.822e-15
136.901 | 2.497e-15
137.184 | 2.618e-15
137.504 | 2.501e-15
137.792 | 2.74e-15
138.065 | 2.545e-15
138.401 | 2.599e-15
138.706 | 2.498e-15
138.983 | 2.797e-15
139.317 | 2.874e-15
139.577 | 3.131e-15
139.881 | 3.481e-15
140.221 | 3.218e-15
140.483 | 2.672e-15
140.804 | 2.802e-15
141.118 | 2.77e-15
141.425 | 2.892e-15
141.704 | 2.944e-15
142.013 | 2.608e-15
142.291 | 2.724e-15
142.578 | 3.151e-15
142.906 | 3.215e-15
143.166 | 2.701e-15
143.467 | 3.057e-15
143.774 | 2.891e-15
144.072 | 3.338e-15
144.394 | 2.934e-15
144.7 | 3.173e-15
144.988 | 2.25e-15
145.293 | 2.816e-15
145.567 | 2.207e-15
145.899 | 4.421e-15
146.189 | 5.393e-15
146.481 | 5.864e-15
146.772 | 4.529e-15
147.07 | 3.878e-15
147.409 | 4.649e-15
147.686 | 3.709e-14
147.973 | -4.4537e-14
150.6 | 1.419e-15
151.596 | 3.255e-15
151.894 | 3.084e-15
152.179 | 4.179e-15
152.485 | 3.574e-15
152.799 | 3.603e-15
153.109 | 8.358e-15
153.382 | 4.1096e-14
153.672 | -3.2831e-14
153.999 | -8.092e-15
154.275 | -5.05e-16
154.597 | -4.8e-16
154.911 | 2.176e-15
155.21 | 2.019e-15
155.508 | 2.462e-15
155.777 | 3.349e-15
156.123 | 2.878e-15
156.418 | 1.986e-15
156.69 | 3.501e-15
157.008 | 3.635e-15
157.291 | 2.877e-15
157.572 | 2.682e-15
157.902 | 2.838e-15
158.16 | -2.374e-15
158.481 | -9.205e-15
158.78 | 1.113e-14
159.092 | 1.3681e-14
159.402 | 5.395e-15
159.707 | 3.32e-15
159.994 | 3.443e-15
160.28 | 5.452e-15
160.565 | 4.109e-15
160.883 | 3.508e-15
161.215 | 3.079e-15
161.495 | 3.363e-15
161.792 | 3.07e-15
162.121 | 2.943e-15
162.398 | 2.938e-15
162.691 | 2.592e-15
162.982 | 2.714e-15
163.259 | 2.489e-15
163.618 | 2.622e-15
163.893 | 2.989e-15
164.168 | 2.91e-15
164.508 | 2.459e-15
164.783 | 2.604e-15
165.122 | 2.674e-15
165.398 | 2.679e-15
165.689 | 3.055e-15
165.967 | 2.972e-15
166.287 | 3.037e-15
166.595 | 2.821e-15
166.876 | 2.736e-15
167.199 | 3.058e-15
167.493 | 2.897e-15
167.775 | 3.203e-15
168.105 | 2.604e-15
168.407 | 2.512e-15
168.688 | 2.965e-15
168.972 | 2.672e-15
169.315 | 2.805e-15
169.595 | 2.473e-15
169.876 | 2.793e-15
170.22 | 2.743e-15
170.499 | 2.436e-15
170.789 | 2.083e-15
171.064 | 2.208e-15
171.386 | 2.606e-15
171.681 | 2.77e-15
171.977 | 2.299e-15
172.306 | 2.178e-15
172.603 | 2.172e-15
172.882 | 2.43e-15
173.179 | 2.337e-15
173.462 | 2.343e-15
173.812 | 1.914e-15
174.095 | 2.155e-15
174.375 | 1.508e-15
174.708 | 1.982e-15
175.005 | 2.291e-15
175.29 | 2.089e-15
175.588 | 1.835e-15
175.887 | 1.782e-15
176.17 | 2.518e-15
176.468 | 2.207e-15
176.848 | 1.783e-15
177.065 | 1.855e-15
177.397 | 1.817e-15
177.679 | 2.132e-15
177.976 | 2.194e-15
178.279 | 2.098e-15
178.607 | 1.772e-15
178.891 | 1.761e-15
179.196 | 2.183e-15
179.477 | 1.988e-15
179.778 | 2.133e-15
180.059 | 2.259e-15
180.408 | 2.686e-15
180.699 | 2.596e-15
181.003 | 2.383e-15
181.28 | 2.439e-15
181.577 | 2.353e-15
181.862 | 2.269e-15
182.164 | 2.402e-15
182.497 | 2.244e-15
182.797 | 1.971e-15
183.096 | 2.616e-15
183.381 | 2.532e-15
183.682 | 2.378e-15
183.979 | 2.902e-15
184.261 | 2.507e-15
184.61 | 2.514e-15
184.889 | 2.882e-15
185.184 | 3.236e-15
185.479 | 2.521e-15
185.764 | 3.037e-15
186.094 | 2.892e-15
186.391 | 2.75e-15
186.691 | 2.634e-15
186.973 | 2.717e-15
187.259 | 2.64732e-11
187.602 | 1.20448e-10
187.905 | 3.6613e-10
188.203 | 5.39832e-11
188.488 | 1.325316e-11
188.786 | 5.9052e-11
189.084 | 1.57665e-10
189.384 | 2.17519e-10
189.67 | 4.047e-10
189.976 | 9.83323e-10
190.401 | 3.92112e-10
190.604 | 1.46835e-10
190.901 | 2.2816e-11
191.187 | 2.67453e-11
191.487 | 1.489236e-11
191.798 | 3.73255e-12
192.094 | 3.2671e-12
192.404 | 2.31737e-12
192.708 | 3.70625e-12
193.013 | 2.73842e-12
195.59 | 3.72727e-12
196.578 | 5.3518e-12
196.876 | 6.53755e-11
197.189 | 1.50275e-10
197.487 | 3.80268e-12
197.781 | 7.85908e-11
198.08 | 9.38388e-12
198.363 | 9.66588e-12
198.708 | 2.65062e-13
201.285 | 4.6424e-14
202.285 | 7.65e-15
202.567 | 4.082e-15
202.866 | 3.074e-15
203.197 | 1.957e-15
203.503 | 2.315e-15
203.787 | 2.005e-15
204.104 | 1.987e-15
204.421 | 1.741e-15
204.703 | 1.943e-15
204.999 | 2.057e-15
205.297 | 2.089e-15
205.597 | 2.284e-15
205.898 | 2.176e-15
206.197 | 2.161e-15
206.48 | 1.876e-15
206.799 | 2.334e-15
207.1 | 2.138e-15
207.402 | 2.288e-15
207.698 | 2.317e-15
207.997 | 2.233e-15
208.315 | 2.422e-15
208.564 | 2.043e-15
208.898 | 3.144e-15
209.181 | 3.961e-15
209.48 | 4.63e-15
209.782 | 4.248e-14
210.068 | -4.5404e-14
212.686 | 3.372e-15
213.664 | 4.145e-15
213.991 | 4.373e-15
214.29 | 5.558e-15
214.587 | 5.043e-15
214.872 | 4.208e-15
215.179 | 4.895e-15
215.483 | 6.2502e-14
215.76 | 1.02657e-12
216.081 | 4.8413e-13
216.388 | 1.54682e-13
219.008 | 2.30238e-13
219.964 | 2.08543e-13
220.281 | 2.1958e-13
220.573 | 2.21226e-13
220.875 | 2.25872e-13
221.205 | 2.21428e-13
221.5 | 2.21617e-13
221.794 | 2.16053e-13
222.069 | 2.26012e-13
222.408 | 2.17085e-13
222.682 | 2.23974e-13
223.021 | 2.13089e-13
223.294 | 2.03908e-13
223.585 | 2.54116e-13
223.86 | 2.29787e-13
224.198 | 2.22187e-13
224.489 | 2.26534e-13
224.765 | 2.62418e-13
225.09 | 2.03865e-13
225.383 | 1.36073e-13
225.676 | 1.79475e-13
226.003 | 1.89512e-13
226.297 | 2.0182e-13
226.592 | 2.07032e-13
226.888 | 2.08454e-13
227.167 | 1.91159e-13
227.499 | 2.08084e-13
227.795 | 3.26296e-13
228.091 | 2.25142e-13
228.369 | 1.486e-13
228.698 | 1.89783e-13
228.993 | 2.24424e-13
229.291 | 2.13074e-13
229.572 | 2.20942e-13
229.872 | 2.38257e-13
230.22 | 1.95034e-13
230.52 | 1.65987e-13
230.804 | 2.01026e-13
231.105 | 8.4376e-14
231.491 | 1.24757e-13
231.71 | 9.8124e-14
232.013 | 2.18139e-13
232.3 | 2.11978e-13
232.6 | 1.5001e-13
232.883 | 2.68411e-13
233.186 | 1.83442e-13
233.469 | 5.034e-14
233.818 | 6.2874e-14
234.1 | 8.9379e-14
234.399 | 3.08874e-13
234.7 | 2.90353e-13
234.983 | 1.84812e-13
235.283 | 1.77572e-13
235.585 | 2.45463e-13
235.883 | 1.63913e-13
236.169 | 1.12176e-13
236.467 | 3.5861e-13
236.768 | 2.46353e-13
237.069 | 2.13905e-13
237.368 | 3.75863e-13
237.719 | 1.62517e-13
238.002 | 2.79012e-13
238.304 | 2.24466e-13
238.588 | 1.82517e-13
238.888 | 1.95059e-13
239.171 | 1.82582e-13
239.52 | 1.8533e-13
239.819 | 2.04415e-13
240.104 | 1.94506e-13
240.404 | 2.0391e-13
240.705 | 2.09063e-13
241.004 | 2.03218e-13
241.287 | 1.87547e-13
241.589 | 2.23909e-13
241.889 | 1.78233e-13
242.171 | 1.83855e-13
242.505 | 2.07611e-13
242.805 | 2.07303e-13
243.089 | 2.02257e-13
243.388 | 2.15874e-13
243.672 | 2.127e-13
243.972 | 2.15759e-13
244.301 | 2.06011e-13
244.598 | 2.04679e-13
244.896 | 2.10512e-13
245.193 | 2.02876e-13
245.51 | 2.2455e-13
245.792 | 2.23532e-13
246.092 | 2.07831e-13
246.376 | 2.23345e-13
246.675 | 2.01232e-13
246.975 | 2.17925e-13
247.276 | 2.20219e-13
247.576 | 2.2238e-13
247.878 | 2.21396e-13
248.162 | 2.12925e-13
248.513 | 2.11563e-13
248.796 | 2.14162e-13
249.099 | 2.19882e-13
249.397 | 2.14712e-13
249.699 | 2.21088e-13
250 | 2.12703e-13
250.283 | 2.24014e-13
250.585 | 2.26876e-13
250.884 | 2.32128e-13
251.185 | 2.21983e-13
251.485 | 2.19772e-13
251.769 | 3.19001e-13
252.119 | 1.74226e-13
252.403 | 2.34443e-13
252.703 | 2.63813e-13
252.987 | 2.29902e-13
253.288 | 2.54531e-13
253.57 | 1.25857e-13
253.903 | 1.28027e-13
254.206 | 9.8738e-14
254.505 | 2.08922e-13
254.788 | 3.00348e-13
255.087 | 2.4752e-13
255.388 | 2.38305e-13
255.722 | 2.12236e-13
256.005 | 2.18141e-13
256.304 | 2.57913e-13
256.587 | 2.01852e-13
256.873 | 2.35874e-13
257.22 | 2.31291e-13
257.506 | 2.26364e-13
257.806 | 2.57262e-13
258.089 | 2.35695e-13
258.389 | 2.35411e-13
258.689 | 2.39506e-13
259.039 | 2.32624e-13
259.272 | 2.00909e-13
259.606 | 2.18077e-13
259.906 | 2.51939e-13
260.204 | 2.29301e-13
260.49 | 2.19468e-13
260.79 | 2.30563e-13
261.089 | 2.33829e-13
261.368 | 2.18383e-13
261.716 | 2.42654e-13
261.963 | 2.33022e-13
262.312 | 2.44203e-13
262.595 | 2.30392e-13
262.894 | 2.37351e-13
263.177 | 2.32243e-13
263.477 | 2.34207e-13
263.779 | 2.29126e-13
264.061 | 2.54283e-13
264.362 | 2.50257e-13
264.697 | 2.45745e-13
264.996 | 2.38599e-13
265.28 | 2.37207e-13
265.581 | 2.44995e-13
265.866 | 2.33128e-13
266.215 | 2.45237e-13
266.516 | 2.23594e-13
266.799 | 2.46567e-13
267.1 | 2.50969e-13
267.385 | 2.49495e-13
267.684 | 2.45806e-13
267.968 | 2.38506e-13
268.269 | 2.34934e-13
268.602 | 2.35361e-13
268.903 | 2.17364e-13
269.203 | 2.43927e-13
269.486 | 2.43077e-13
269.786 | 2.43044e-13
270.07 | 2.33894e-13
270.405 | 2.47292e-13
270.703 | 2.35436e-13
271.003 | 2.28265e-13
271.305 | 2.42405e-13
271.586 | 2.35476e-13
271.888 | 2.54973e-13
272.187 | 2.44354e-13
272.638 | 2.59447e-13
272.788 | 2.50276e-13
273.088 | 2.40023e-13
273.371 | 2.46359e-13
273.703 | 2.58344e-13
274.004 | 2.40234e-13
274.288 | 2.47231e-13
274.587 | 2.54381e-13
274.87 | 2.41867e-13
275.171 | 2.45358e-13
275.521 | 2.53431e-13
275.803 | 2.55648e-13
276.105 | 2.5502e-13
276.402 | 2.51442e-13
276.687 | 2.39108e-13
276.988 | 2.41862e-13
277.271 | 2.47277e-13
277.623 | 2.30953e-13
277.905 | 2.26478e-13
278.188 | 2.31744e-13
278.488 | 2.28852e-13
278.788 | 2.30174e-13
279.07 | 2.56451e-13
279.419 | 2.36065e-13
279.699 | 2.38666e-13
279.997 | 2.31607e-13
280.28 | 2.47899e-13
280.578 | 2.24338e-13
280.86 | 1.78793e-13
281.211 | 2.19024e-13
281.494 | 2.23068e-13
281.794 | 2.85321e-13
282.094 | 2.64021e-13
282.396 | 2.34392e-13
282.679 | 2.2419e-13
282.964 | 2.24649e-13
283.265 | -2.72895e-13
283.598 | -7.1799e-14
283.898 | -2.1827e-14
284.182 | -6.16e-15
284.482 | -8.3e-16
284.783 | 8.98e-16
285.067 | 1.501e-15
285.4 | 1.577e-15
285.701 | 3.712e-15
285.986 | 1.892e-15
286.268 | 2.102e-15
286.585 | 1.416e-15
286.87 | 1.513e-15
287.219 | 1.729e-15
287.503 | 1.5e-15
287.804 | 2.022e-15
288.086 | 1.25e-15
288.388 | 1.4e-15
288.688 | 1.212e-15
289.021 | 1.482e-15
289.305 | 7.81e-16
289.604 | 1.068e-15
289.89 | 1.154e-15
290.188 | 1.666e-15
290.488 | 1.236e-15
290.788 | 1.079e-15
291.072 | 1.18e-15
291.405 | 1.264e-15
291.706 | 1.188e-15
292.005 | 4.864e-15
292.289 | 6.366e-15
292.588 | 6.545e-15
292.888 | 5.429e-15
293.172 | 2.324e-15
293.472 | 1.558e-15
293.805 | 1.057e-15
294.104 | 1.304e-15
294.405 | 1.153e-15
294.706 | 1.289e-15
295.004 | 1.087e-15
295.289 | 1.375e-15
295.588 | 7.77e-16
295.888 | 1.601e-15
296.171 | 1.491e-15
296.522 | 9.85e-16
296.822 | 1.111e-15
297.105 | 1.318e-15
297.405 | 1.852e-13
297.704 | -4.5352e-14
300.294 | 8.2e-16
301.295 | 1.185e-15
301.596 | 1.246e-15
301.88 | 1.548e-15
302.181 | 1.163e-15
302.48 | -1.81649e-12
302.798 | -9.8838e-14
305.419 | 9.56349e-13
306.42 | 5.0498e-14
306.703 | 1.7056e-14
307.004 | 6.191e-15
307.287 | 2.549e-15
307.587 | 1.524e-15
307.871 | 1.712e-15
308.171 | 1.375e-15
308.521 | 1e-15
308.803 | 1.285e-15
309.104 | 1.464e-15
309.404 | 1.422e-15
309.689 | 1.37e-15
309.988 | 2.7474e-13
310.305 | -4.0848e-14
312.871 | 1.178e-15
313.871 | 1.60568e-13
314.223 | 4.179e-14
314.506 | 1.4488e-14
314.804 | 1.1831e-14
315.088 | 4.698e-15
315.388 | 2.386e-15
315.688 | 1.488e-15
315.97 | 1.535e-15
316.271 | 1.377e-15
316.603 | 1.594e-15
316.905 | 1.596e-15
317.187 | 1.671e-15
317.488 | 1.815e-15
317.788 | 1.541e-15
318.088 | 1.71e-15
318.371 | 2.074e-15
318.671 | 1.846e-15
319.021 | 3.45e-14
319.304 | 1.2152e-14
319.603 | 4.92e-15
319.904 | 2.668e-15
320.185 | 2.021e-15
320.483 | 1.553e-15
320.783 | 1.283e-15
321.082 | 1.708e-15
321.364 | 1.573e-15
321.713 | 1.895e-15
322.012 | 1.716e-15
322.296 | 1.724e-15
322.597 | 1.66e-15
322.897 | 2.245e-15
323.18 | 1.521e-15
323.482 | 1.585e-15
323.782 | 1.501e-15
324.065 | 1.782e-15
324.365 | -5.8081e-13
324.682 | 7.1148e-14
327.519 | 1.968e-15
328.268 | 1.435e-15
328.619 | 1.335e-15
328.902 | 1.621e-15
329.203 | 1.648e-15
329.503 | 2.008e-15
329.785 | 1.725e-15
330.087 | 1.783e-15
330.386 | 2.024e-15
330.686 | 1.438e-15
330.987 | 1.317e-15
331.27 | 1.559e-15
331.62 | 1.303e-15
331.92 | 1.467e-15
332.204 | 2.224e-15
332.503 | 1.834e-15
332.787 | 2.11e-15
333.088 | 1.799e-15
333.387 | 1.658e-15
333.687 | 1.183e-15
333.97 | 1.506e-15
334.321 | 1.446e-15
334.604 | 1.601e-15
334.904 | 1.915e-15
335.204 | 2.011e-15
335.503 | 1.592e-15
335.788 | 1.647e-15
336.087 | 1.403e-15
336.37 | 1.602e-15
336.671 | 1.325e-15
336.971 | 1.368e-15
337.32 | 1.168e-15
337.603 | 1.632e-15
337.903 | 1.449e-15
338.205 | 1.172e-15
338.505 | 1.302e-15
338.787 | 1.588e-15
339.088 | 1.441e-15
339.388 | 2.133e-15
339.687 | 1.463e-15
339.988 | 1.515e-15
340.27 | 2.039e-15
340.62 | 1.888e-15
340.972 | 1.546e-15
341.237 | 5.192e-14
341.537 | -4.7695e-14
344.089 | 1.425e-15
345.089 | 1.475e-15
345.388 | 1.486e-15
345.689 | 1.37e-15
345.989 | 1.695e-15
346.271 | 1.942e-15
346.618 | 1.687e-15
346.9 | 1.717e-15
347.2 | 1.662e-15
347.482 | 2.067e-15
347.782 | 2.58743e-13
348.066 | 1.47275e-13
348.415 | 3.9738e-14
348.699 | 1.080991e-12
349 | 9.56523e-13
349.283 | 3.07047e-13
349.583 | 2.85418e-13
349.866 | 4.62855e-13
350.218 | -1.22868e-13
350.5 | -3.8491e-14
350.801 | -1.0616e-14
351.102 | -2.269e-15
351.402 | 1.84e-16
351.685 | 1.152e-15
351.987 | 1.84e-15
352.285 | 1.343e-15
352.569 | 1.481e-15
352.92 | 1.515e-15
353.202 | 2.0551e-14
353.502 | 1.183968e-12
353.803 | 8.99671e-13
354.103 | -7.65353e-13
354.386 | 2.11793e-13
354.687 | 7.3235e-14
354.987 | 2.72621e-13
355.287 | -3.9746e-14
355.588 | 2.10973e-13
355.921 | 3.2772e-13
356.187 | 1.27047e-13
356.487 | 9.2711e-14
356.786 | 1.47421e-13
357.086 | 7.1271e-14
357.386 | 7.4204e-14
357.686 | -8.9754e-14
357.969 | 8.0977e-13
358.318 | -1.0615e-14
360.886 | 3.6982e-13
361.885 | 1.50489e-13
362.185 | 1.68125e-13
362.486 | 2.89944e-13
362.785 | 1.84923e-13
363.069 | 1.59403e-13
363.418 | 1.64102e-13
363.702 | 1.62333e-13
364.001 | 1.9239e-13
364.301 | 6.1249e-13
364.617 | 1.20348e-13
367.201 | 2.38563e-13
368.202 | 1.17944e-13
368.503 | 4.9745e-14
368.802 | 7.351e-15
369.084 | 3.17503e-13
369.419 | 6.1791e-14
369.7 | -3.685e-15
370.003 | -8.466e-15
370.302 | 8.246e-15
370.584 | 3.14e-16
370.885 | 5.818e-15
371.185 | -8.297e-15
371.484 | -1.468e-15
371.768 | 1.5935e-14
372.103 | 3.23829e-13
372.403 | 7.5253e-13
372.701 | 2.59719e-13
373.002 | 2.01491e-13
373.287 | 1.15176e-13
373.585 | 3.244e-14
373.885 | 1.9153e-14
374.186 | 2.44769e-13
374.468 | 1.20814e-13
374.769 | 3.0375e-14
375.118 | 5.23161e-13
375.419 | 3.57241e-13
375.718 | 1.5621e-13
376.001 | 6.436e-14
376.302 | 1.51276e-13
376.601 | 5.6761e-14
376.901 | 1.82466e-13
377.202 | 8.989e-14
377.503 | 1.36863e-13
377.803 | 1.55672e-13
378.103 | 1.36452e-13
378.385 | 1.46426e-13
378.685 | 5.358e-15
378.985 | 1.62545e-13
379.286 | 1.7598e-13
379.585 | 2.22191e-13
379.868 | 9.1562e-14
380.168 | 9.4491e-14