## Settings
Sample Info | vr2, dot b1, e-irrad 1500mkC, run 01
Comments | +9.5/+9.5/-3 V
Additional Comments | No additional comments
Major Measurement Parameters
Starting Temperature | 296.728
Initial Temperature | 80.5
Final Temperature | 320
Preliminary Voltage | 9.5
Pulse Voltage | 9.5
Pulse Time | 20
Wait Time | 0
Measurement Voltage | -3
Subsidiary Measurement Parameters
Step | 0.3
Accuracy Step | 0.1
Accuracy Stable | 0.5
Accuracy End | 0.2
Lakeshore TC Parameters
Ramp | 10
Range | 3
P | 100
I | 50
D | 20
Keithley SM Parameters
NPLC | 7
Measurecount | 1
Time
Date | 28.3.2024
Clock | 12:39:27

## Stabilization
Temperature | Current | Temp Rate
296.728 | -2.032363e-10 | 0
296.728 | -2.048855e-10 | 0
296.677 | -2.064761e-10 | -0.7059289
296.637 | -2.066867788e-10 | -0.9010148
296.63 | -2.063881982e-10 | -0.7527609
296.628 | -2.057591e-10 | -0.6273432
296.627 | -2.073317e-10 | -0.5367891
296.624 | -2.062998e-10 | -0.4788729
296.621 | -2.069481e-10 | -0.4362081
296.617 | -2.073009e-10 | -0.4047852
296.612 | -2.072277e-10 | -0.4452709
296.611 | -2.077842e-10 | -0.5068231
296.605 | -2.072983e-10 | -0.7125212
296.601 | -2.067816196e-10 | -1.462525
296.596 | -2.073774e-10 | -2.267846
296.533 | -2.077361e-10 | -0.3985507
296.374 | -2.077101e-10 | -0.6833595
296.108 | -2.069032e-10 | -1.133418
295.707 | -2.060162e-10 | -35.17851
295.245 | -2.070871e-10 | -2.450333
294.84 | -2.065128e-10 | -2.977826
294.473 | -2.081637e-10 | -3.402068
294.107 | -2.063747e-10 | -3.792081
293.732 | -2.068982e-10 | -4.157633
293.363 | -2.080896e-10 | -4.490349
293.145 | -2.071045e-10 | -4.604624
292.926 | -2.069323e-10 | -4.709191
292.747 | -2.068856e-10 | -4.760073
292.503 | -2.063191e-10 | -4.884717
292.223 | -2.068415e-10 | -5.038769
291.982 | -2.068481e-10 | -5.142341
291.73 | -2.061051e-10 | -5.252526
291.512 | -2.05818e-10 | -5.318959
291.349 | -2.060951e-10 | -5.327252
291.027 | -2.064522e-10 | -5.489748
290.705 | -2.062698e-10 | -5.6414
290.409 | -2.060693e-10 | -5.762277
290.102 | -2.063448e-10 | -5.888016
289.752 | -2.05858e-10 | -6.040464
289.386 | -2.066135e-10 | -6.202496
288.98 | -2.072393e-10 | -6.389596
288.633 | -2.066842808e-10 | -6.519804
288.305 | -2.069854288e-10 | -6.63072
288.049 | -2.069138e-10 | -6.678841
287.619 | -2.076435e-10 | -6.856795
287.224 | -2.056391e-10 | -7.001138
286.878 | -2.064986e-10 | -7.102225
286.642 | -2.056933e-10 | -7.120185
286.421 | -2.084017e-10 | -7.132048
286.22 | -2.067524e-10 | -7.127881
286.14 | -2.062307547e-10 | -7.044681
285.871 | -2.062266e-10 | -7.08925
285.579 | -2.067217e-10 | -7.143039
285.282 | -2.070719e-10 | -7.19949
284.973 | -2.061815e-10 | -7.262916
284.693 | -2.066359e-10 | -7.300393
284.294 | -2.072059e-10 | -7.411373
283.804 | -2.066094e-10 | -7.573548
283.377 | -2.072001e-10 | -7.693084
283.021 | -2.06467e-10 | -7.76711
282.589 | -2.07112e-10 | -7.884912
282.278 | -2.067425e-10 | -7.927714
282.13 | -2.063357e-10 | -7.882652
281.835 | -2.060278e-10 | -7.917836
281.689 | -2.120119e-10 | -7.87336
281.489 | -2.127466e-10 | -7.859063
281.307 | -2.064586696e-10 | -7.834198
281.046 | -2.026178e-10 | -7.852055
280.938 | -2.046506159e-10 | -7.795109
280.651 | -1.977097e-10 | -7.824554
280.367 | -2.082776e-10 | -7.849547
280.103 | -2.004339e-10 | -7.867348
279.762 | -2.054636e-10 | -7.91798
279.532 | -2.074996e-10 | -7.919015
279.326 | -2.047088e-10 | -7.907297
279.072 | -2.037812e-10 | -7.917364
278.825 | -2.044876e-10 | -7.924605
278.57 | -2.06745e-10 | -7.936656
278.15 | -2.070353e-10 | -8.017613
277.804 | -2.072766e-10 | -8.066161
277.523 | -2.061109e-10 | -8.086553
277.19 | -2.09875e-10 | -8.125076
276.805 | -2.072566424e-10 | -8.185489
276.501 | -2.055643e-10 | -8.212614
276.326 | -2.064912e-10 | -8.186713
276.042 | -1.935477334e-10 | -8.205212
275.744 | -2.078083e-10 | -8.227728
275.391 | -2.070619e-10 | -8.27135
274.991 | -2.067791e-10 | -8.333431
274.572 | -2.072699512e-10 | -8.399119
274.195 | -2.068239e-10 | -8.44993
273.876 | -2.068065e-10 | -8.475462
273.543 | -2.06703335e-10 | -8.506715
273.189 | -2.07046e-10 | -8.545529
272.839 | -2.062582e-10 | -8.582344
272.583 | -2.060901e-10 | -8.5824
272.346 | -2.069545e-10 | -8.579294
272.117 | -2.068720889e-10 | -8.572008
271.796 | -2.076702e-10 | -8.595349
271.492 | -2.071242e-10 | -8.613475
271.15 | -2.081476e-10 | -8.644248
270.821 | -2.073896e-10 | -8.668154
270.448 | -2.062432e-10 | -8.707974
270.038 | -2.085412e-10 | -8.759762
269.591 | -2.066118e-10 | -8.822394
269.248 | -2.0773e-10 | -8.849792
268.943 | -2.068181e-10 | -8.863794
268.618 | -2.071759e-10 | -8.883739
268.304 | -2.063381e-10 | -8.899616
267.96 | -2.072292e-10 | -8.925619
267.624 | -2.066625e-10 | -8.948891
267.385 | -2.065003e-10 | -8.941677
267.041 | -2.046939e-10 | -8.965435
266.679 | -2.06165e-10 | -8.99506
266.261 | -2.054269e-10 | -9.039509
265.936 | -2.057497922e-10 | -9.057917
265.652 | -2.067807e-10 | -9.06438
265.279 | -2.070036e-10 | -9.093733
264.854 | -2.052581e-10 | -9.138024
264.411 | -2.056075e-10 | -9.188761
264.03 | -2.062541e-10 | -9.218605
263.685 | -2.071275651e-10 | -9.239171
263.317 | -2.06764e-10 | -9.266532
262.829 | -2.059811e-10 | -9.324435
262.395 | -2.071409e-10 | -9.366577
262.049 | -2.0727e-10 | -9.385617
261.678 | -2.072591e-10 | -9.411725
261.348 | -2.073913e-10 | -9.4264
260.912 | -2.071494e-10 | -9.468935
260.533 | -2.071726e-10 | -9.495615
260.183 | -2.067257e-10 | -9.513717
259.828 | -2.077359e-10 | -9.532464
259.472 | -2.080768e-10 | -9.551623
259.038 | -2.075828e-10 | -9.590988
258.674 | -2.072816e-10 | -9.612125
258.384 | -2.075302e-10 | -9.613737
258.082 | -2.07879e-10 | -9.618067
257.714 | -2.070603e-10 | -9.639791
257.337 | -2.073822e-10 | -9.662444
256.95 | -2.06125e-10 | -9.688145
256.638 | -2.05694e-10 | -9.695002
256.28 | -2.067774e-10 | -9.712854
255.905 | -2.066167e-10 | -9.733024
255.537 | -2.065036e-10 | -9.75272
255.213 | -2.081377e-10 | -9.760502
254.915 | -2.0825e-10 | -9.763356
254.531 | -2.075836e-10 | -9.786832
254.092 | -2.077317e-10 | -9.820903
253.711 | -2.084681e-10 | -9.842028
253.405 | -2.080821e-10 | -9.84502
253 | -2.089706e-10 | -9.870815
252.593 | -2.092968e-10 | -9.896851
252.354 | -2.082858469e-10 | -9.885905
252.084 | -2.079689e-10 | -9.880954
251.781 | -2.071826e-10 | -9.883992
251.36 | -2.079081e-10 | -9.913411
250.976 | -2.080937e-10 | -9.934052
250.685 | -2.074572e-10 | -9.934509
250.386 | -2.095489e-10 | -9.936177
249.983 | -2.0887e-10 | -9.959518
249.573 | -2.079581e-10 | -9.984846
249.262 | -2.080778e-10 | -9.989136
248.924 | -2.079796e-10 | -9.998612
248.558 | -2.087326e-10 | -10.01377
248.122 | -2.080987e-10 | -10.04107
247.774 | -2.078291e-10 | -10.05166
247.46 | -2.074645e-10 | -10.05523
247.128 | -2.088293e-10 | -10.0623
246.824 | -2.080338e-10 | -10.0644
246.411 | -2.081227e-10 | -10.0875
246.033 | -2.074205e-10 | -10.10318
245.77 | -2.077217e-10 | -10.09696
245.392 | -2.077392e-10 | -10.1129
244.953 | -2.079222e-10 | -10.141
244.614 | -2.094282e-10 | -10.1494
244.287 | -2.093093e-10 | -10.15496
243.902 | -2.089224e-10 | -10.17106
243.495 | -2.093583501e-10 | -10.19244
243.057 | -2.078174e-10 | -10.21856
242.749 | -2.079596e-10 | -10.22038
242.444 | -2.089965e-10 | -10.22149
242.065 | -2.087435e-10 | -10.23573
241.783 | -2.077916e-10 | -10.23093
241.405 | -2.090671e-10 | -10.24602
241.111 | -2.089606e-10 | -10.24505
240.757 | -2.093824e-10 | -10.25458
240.318 | -2.086603e-10 | -10.28022
240.013 | -2.076036e-10 | -10.28065
239.671 | -2.078348e-10 | -10.28724
239.365 | -2.082242e-10 | -10.28674
239.006 | -2.078491e-10 | -10.29715
238.564 | -2.090397e-10 | -10.32159
238.161 | -2.086144e-10 | -10.33803
237.835 | -2.084989e-10 | -10.34139
237.532 | -2.083749e-10 | -10.34141
237.173 | -2.084838413e-10 | -10.35124
236.741 | -2.086702755e-10 | -10.37265
236.405 | -2.087917e-10 | -10.37734
236.114 | -2.083807e-10 | -10.37408
235.7 | -2.085504e-10 | -10.3917
235.325 | -2.098751e-10 | -10.40302
234.926 | -2.078996697e-10 | -10.41845
234.568 | -2.081211e-10 | -10.42645
234.251 | -2.083841e-10 | -10.42846
233.861 | -2.105331e-10 | -10.44216
233.465 | -2.095105e-10 | -10.45702
233.248 | -2.091512e-10 | -10.44248
233.014 | -2.093667e-10 | -10.43038
232.712 | -2.085804e-10 | -10.42942
232.297 | -2.080188e-10 | -10.44742
231.908 | -2.0941e-10 | -10.4609
231.6 | -2.102395e-10 | -10.46031
231.305 | -2.092643e-10 | -10.45855
230.924 | -2.084147e-10 | -10.46967
230.545 | -2.087376e-10 | -10.4809
230.212 | -2.079946e-10 | -10.48522
229.908 | -2.079263e-10 | -10.48426
229.591 | -2.070777e-10 | -10.48532
229.237 | -2.069379e-10 | -10.4923
228.816 | -2.068406e-10 | -10.51001
228.394 | -2.067315e-10 | -10.52733
228.054 | -2.078465e-10 | -10.53216
227.659 | -2.082975e-10 | -10.54548
227.177 | -2.074970612e-10 | -10.57171
226.746 | -2.072658e-10 | -10.58977
226.384 | -2.078207e-10 | -10.59731
225.988 | -2.079389e-10 | -10.61012
225.551 | -2.078390654e-10 | -10.62857
225.152 | -2.082325e-10 | -10.64153
224.831 | -2.074662e-10 | -10.64226
224.517 | -2.075095e-10 | -10.64171
224.098 | -2.07715e-10 | -10.65625
223.7 | -2.079721e-10 | -10.66755
223.408 | -2.075993e-10 | -10.66472
223.098 | -2.078024e-10 | -10.66435
222.747 | -2.064762e-10 | -10.66956
222.333 | -2.061525e-10 | -10.68366
221.985 | -2.061242e-10 | -10.68776
221.694 | -2.062348e-10 | -10.68458
221.429 | -2.065568272e-10 | -10.67752
221.019 | -2.066366e-10 | -10.69125
220.629 | -2.073747e-10 | -10.70077
220.265 | -2.094889e-10 | -10.70749
219.949 | -2.080379e-10 | -10.70747
219.484 | -2.076435e-10 | -10.72874
219.023 | -2.069629e-10 | -10.74865
218.689 | -2.083382e-10 | -10.75137
218.327 | -2.073016e-10 | -10.75746
217.917 | -2.082468e-10 | -10.76997
217.541 | -2.075887e-10 | -10.77794
217.223 | -2.072498978e-10 | -10.77788
216.918 | -2.064646e-10 | -10.77506
216.531 | -2.076843e-10 | -10.78463
216.162 | -2.079738e-10 | -10.79054
215.849 | -2.080961653e-10 | -10.78993
215.623 | -2.08017e-10 | -10.77757
215.237 | -2.082002e-10 | -10.78661
214.776 | -2.087394e-10 | -10.80532
214.426 | -2.088982e-10 | -10.80879
214.07 | -2.090895e-10 | -10.81305
213.715 | -2.085164e-10 | -10.81721
213.272 | -2.082093e-10 | -10.83271
212.867 | -2.090071e-10 | -10.84281
212.557 | -2.093359e-10 | -10.84111
212.203 | -2.085038e-10 | -10.84563
211.752 | -2.081827e-10 | -10.86222
211.349 | -2.081185918e-10 | -10.87268
211.036 | -2.071301e-10 | -10.87158
210.749 | -2.082641e-10 | -10.86735
210.391 | -2.068905e-10 | -10.872
209.944 | -2.070942e-10 | -10.88693
209.59 | -2.079331e-10 | -10.89072
209.276 | -2.080287e-10 | -10.88947
209.022 | -2.076268e-10 | -10.8811
208.603 | -2.081384e-10 | -10.89357
208.218 | -2.084132e-10 | -10.90109
207.924 | -2.081753e-10 | -10.89768
207.555 | -2.08651e-10 | -10.90332
207.053 | -2.085055e-10 | -10.92502
206.637 | -2.086146e-10 | -10.93618
206.271 | -2.083267e-10 | -10.94128
205.93 | -2.083192e-10 | -10.94348
205.48 | -2.081277e-10 | -10.9589
205.022 | -2.08572e-10 | -10.97457
204.636 | -2.081594e-10 | -10.98159
204.318 | -2.095089e-10 | -10.98096
203.92 | -2.089731e-10 | -10.98945
203.495 | -2.085447e-10 | -11.00121
203.13 | -2.092459539e-10 | -11.00596
202.831 | -2.084073e-10 | -11.00291
202.386 | -2.079248e-10 | -11.0167
201.973 | -2.084174e-10 | -11.02688
201.603 | -2.084365e-10 | -11.03158
201.267 | -2.086361e-10 | -11.03258
200.895 | -2.085753e-10 | -11.03733
200.453 | -2.077283e-10 | -11.05087
200.117 | -2.072707006e-10 | -11.05144
199.823 | -2.07696e-10 | -11.04745
199.516 | -2.071692e-10 | -11.04513
199.077 | -2.083082e-10 | -11.05761
198.639 | -2.079772049e-10 | -11.06976
198.399 | -2.084397e-10 | -11.05964
198.128 | -2.090621e-10 | -11.05186
197.848 | -2.083641e-10 | -11.0464
197.444 | -2.077275e-10 | -11.05441
197.017 | -2.076452e-10 | -11.06538
196.664 | -2.081029e-10 | -11.06724
196.309 | -2.079148e-10 | -11.07011
195.86 | -2.080936e-10 | -11.08373
195.476 | -2.080504e-10 | -11.08926
195.095 | -2.07626e-10 | -11.09514
194.766 | -2.086286e-10 | -11.09469
194.332 | -2.071351e-10 | -11.10606
193.815 | -2.075329e-10 | -11.12533
193.362 | -2.074879e-10 | -11.1382
192.97 | -2.068672e-10 | -11.14428
192.504 | -2.071876e-10 | -11.1589
192.006 | -2.079846e-10 | -11.17663
191.53 | -2.074189e-10 | -11.19214
191.187 | -2.083033e-10 | -11.19335
190.768 | -2.082101e-10 | -11.20213
190.352 | -2.081269e-10 | -11.21017
189.902 | -2.083806e-10 | -11.22146
189.564 | -2.080745e-10 | -11.22182
189.219 | -2.081211e-10 | -11.22305
188.813 | -2.069521e-10 | -11.23046
188.384 | -2.080505e-10 | -11.24038
188.039 | -2.060343e-10 | -11.24092
187.697 | -2.060502e-10 | -11.24192
187.231 | -2.058420101e-10 | -11.25561
186.76 | -2.060859e-10 | -11.26972
186.412 | -2.079221e-10 | -11.27054
186.048 | -2.077841e-10 | -11.27343
185.63 | -2.071367e-10 | -11.28205
185.229 | -2.073422e-10 | -11.28895
184.924 | -2.053346e-10 | -11.28576
184.566 | -2.067e-10 | -11.28807
184.101 | -2.068671e-10 | -11.30095
183.698 | -2.070768e-10 | -11.30732
183.403 | -2.081444e-10 | -11.30288
183.118 | -2.083674e-10 | -11.29765
182.715 | -2.074146e-10 | -11.30407
182.344 | -2.071093e-10 | -11.30725
182.105 | -2.081577e-10 | -11.29774
181.776 | -2.078257e-10 | -11.29723
181.351 | -2.082966e-10 | -11.30581
180.948 | -2.082241e-10 | -11.31246
180.652 | -2.081136e-10 | -11.30848
180.307 | -2.094632e-10 | -11.3093
179.861 | -2.089347e-10 | -11.31933
179.444 | -2.081686e-10 | -11.32678
179.115 | -2.08523e-10 | -11.32565
178.718 | -2.090905e-10 | -11.33121
178.2 | -2.092051532e-10 | -11.3477
177.767 | -2.076858e-10 | -11.35679
177.414 | -2.084448e-10 | -11.35773
176.959 | -2.089764e-10 | -11.36865
176.467 | -2.085903672e-10 | -11.3835
176.089 | -2.0979e-10 | -11.38701
175.744 | -2.094215e-10 | -11.38774
175.286 | -2.086935e-10 | -11.39885
174.892 | -2.084856e-10 | -11.40411
174.532 | -2.090047e-10 | -11.40611
174.194 | -2.08399e-10 | -11.40571
173.761 | -2.079472e-10 | -11.41432
173.345 | -2.077823e-10 | -11.4211
173.028 | -2.085728e-10 | -11.41898
172.75 | -2.085512596e-10 | -11.41323
172.369 | -2.087793e-10 | -11.41703
171.971 | -2.089265e-10 | -11.42202
171.679 | -2.094823065e-10 | -11.41753
171.375 | -2.084746e-10 | -11.414
170.862 | -2.08596e-10 | -11.43003
170.459 | -2.100423e-10 | -11.43572
170.119 | -2.101014e-10 | -11.43588
169.661 | -2.094465e-10 | -11.44623
169.194 | -2.082675e-10 | -11.45682
168.784 | -2.080787e-10 | -11.463
168.468 | -2.093401e-10 | -11.46047
168.079 | -2.083499e-10 | -11.46462
167.682 | -2.08894e-10 | -11.46924
167.318 | -2.073198e-10 | -11.47103
167.074 | -2.074179023e-10 | -11.46233
166.868 | -2.076102e-10 | -11.44966
166.441 | -2.079529e-10 | -11.45725
166.031 | -2.074586e-10 | -11.46332
165.707 | -2.081353e-10 | -11.46128
165.294 | -2.076925e-10 | -11.46738
164.793 | -2.081302e-10 | -11.48109
164.382 | -2.085778e-10 | -11.48689
164.063 | -2.081859e-10 | -11.48447
163.681 | -2.078881095e-10 | -11.48762
163.324 | -2.081043e-10 | -11.48858
162.976 | -2.082059386e-10 | -11.48822
162.721 | -2.074063421e-10 | -11.48096
162.412 | -2.087202e-10 | -11.47793
161.948 | -2.085995e-10 | -11.48853
161.557 | -2.080453726e-10 | -11.49172
161.219 | -2.076668e-10 | -11.49074
160.929 | -2.078756e-10 | -11.48576
160.484 | -2.077633e-10 | -11.49413
160.05 | -2.080679e-10 | -11.50173
159.742 | -2.080844802e-10 | -11.49892
159.396 | -2.090596e-10 | -11.4992
158.917 | -2.09488e-10 | -11.51061
158.533 | -2.102453e-10 | -11.51409
158.239 | -2.107711e-10 | -11.50986
157.863 | -2.081568e-10 | -11.51213
157.414 | -2.081094e-10 | -11.52019
157.042 | -2.080362e-10 | -11.52216
156.767 | -2.085887e-10 | -11.51626
156.44 | -2.071185e-10 | -11.51486
155.992 | -2.086569e-10 | -11.52329
155.65 | -2.081219e-10 | -11.52314
155.366 | -2.079779e-10 | -11.51806
155.129 | -2.081784467e-10 | -11.50916
154.841 | -2.077865e-10 | -11.50466
154.53 | -2.075977e-10 | -11.50194
154.332 | -2.069562e-10 | -11.49013
154.229 | -2.072873e-10 | -11.47083
154.045 | -2.070061e-10 | -11.4578
153.896 | -2.070019e-10 | -11.4422
153.777 | -2.078164e-10 | -11.42429
153.767 | -2.082766e-10 | -11.39772
153.571 | -2.090604e-10 | -11.3861
153.409 | -2.098101e-10 | -11.37208
153.306 | -2.088948e-10 | -11.35301
153.265 | -2.094381e-10 | -11.32951
153.009 | -2.079122e-10 | -11.32238
152.773 | -2.076876e-10 | -11.31426
152.682 | -2.081611e-10 | -11.29481
152.603 | -2.089839e-10 | -11.2742
152.339 | -2.096811752e-10 | -11.2685
152.161 | -2.086718e-10 | -11.25605
152.115 | -2.078339445e-10 | -11.2333
152.029 | -2.070536e-10 | -11.21416
151.796 | -2.072731e-10 | -11.20577
151.642 | -2.075434824e-10 | -11.1912
151.606 | -2.074795e-10 | -11.16815
151.57 | -2.083332e-10 | -11.14548
151.577 | -2.088824e-10 | -11.11935
151.685 | -2.084646e-10 | -11.08563
151.855 | -2.078406e-10 | -11.04654
152.036 | -2.077059e-10 | -11.00749
152.078 | -2.079406e-10 | -10.9792
152.198 | -2.087891e-10 | -10.94504
152.382 | -2.074254e-10 | -10.90642
152.446 | -2.075569e-10 | -10.87721
152.482 | -2.085105e-10 | -10.85011
152.692 | -2.075119e-10 | -10.80949
152.734 | -2.08151e-10 | -10.7819
152.869 | -2.070236e-10 | -10.74687
153.142 | -2.081086e-10 | -10.7025
153.299 | -2.08359e-10 | -10.66713
153.566 | -2.074819e-10 | -10.62341
153.881 | -2.063637e-10 | -10.57647
154.221 | -2.070769e-10 | -10.52789
154.597 | -2.076392e-10 | -10.47665
154.589 | -2.080038e-10 | -10.45416
154.657 | -2.074005e-10 | -10.42582
154.655 | -2.077931e-10 | -10.40288
154.595 | -2.09538e-10 | -10.38426
154.76 | -2.098884e-10 | -10.34954
154.889 | -2.086186e-10 | -10.31755
155.068 | -2.094341e-10 | -10.28224
155.365 | -2.086111e-10 | -10.23812
155.576 | -2.080295e-10 | -10.2006
155.755 | -2.087185e-10 | -10.16553
156.077 | -2.06793e-10 | -10.12001
156.329 | -2.075103e-10 | -10.08008
156.521 | -2.072781e-10 | -10.04464
156.814 | -2.079838e-10 | -10.00183
157.102 | -2.072058e-10 | -9.959788
157.456 | -2.078631e-10 | -9.913411
157.786 | -2.071517e-10 | -9.868175
158.079 | -2.064719e-10 | -9.825563
158.409 | -2.068879e-10 | -9.781212
158.756 | -2.059319e-10 | -9.735872
159.065 | -2.071708e-10 | -9.693517
159.213 | -2.069885e-10 | -9.662419
159.446 | -2.068238e-10 | -9.625716
159.615 | -2.075453e-10 | -9.593711
159.702 | -2.074221e-10 | -9.567468
159.987 | -2.074761e-10 | -9.527244
160.056 | -2.080710465e-10 | -9.501849
160.218 | -2.071317e-10 | -9.470402
160.425 | -2.063363e-10 | -9.436129
160.393 | -2.062522e-10 | -9.418488
160.666 | -2.075827e-10 | -9.380257
160.66 | -2.070293e-10 | -9.361112
160.883 | -2.072025e-10 | -9.32587
161.056 | -2.080111e-10 | -9.294821
161.204 | -2.075169e-10 | -9.265401
161.491 | -2.080303152e-10 | -9.226648
161.519 | -2.083956e-10 | -9.205893
161.692 | -2.091661e-10 | -9.175195
161.855 | -2.081559e-10 | -9.14543
162.067 | -2.090214e-10 | -9.11189
162.358 | -2.08156e-10 | -9.073402
162.613 | -2.093807e-10 | -9.037382
162.885 | -2.087807e-10 | -9.000647
162.901 | -2.083731e-10 | -8.981121
163.161 | -2.086786e-10 | -8.945571
163.287 | -2.086935e-10 | -8.91893
163.354 | -2.069878e-10 | -8.895937
163.378 | -2.078639344e-10 | -8.876364
163.43 | -2.079296e-10 | -8.854957
163.45 | -2.079397e-10 | -8.835971
163.575 | -2.092959e-10 | -8.810029
163.683 | -2.084272e-10 | -8.785142
163.653 | -2.092801e-10 | -8.769576
163.828 | -2.08091e-10 | -8.740434
164.034 | -2.087607e-10 | -8.709647
164.24 | -2.105324e-10 | -8.678971
164.446 | -2.104301e-10 | -8.648153
164.65 | -2.093907e-10 | -8.617691
164.819 | -2.078779e-10 | -8.589632
164.899 | -2.074312e-10 | -8.567541
164.955 | -2.083215e-10 | -8.546907
164.618 | -2.07443e-10 | -8.551559
164.673 | -2.07061715e-10 | -8.530981
164.668 | -2.084546e-10 | -8.514399
164.757 | -2.085978e-10 | -8.492104
164.876 | -2.08151e-10 | -8.468039
164.997 | -2.08487e-10 | -8.444078
165.116 | -2.080769e-10 | -8.420109
165.204 | -2.086677e-10 | -8.398168
165.321 | -2.088574e-10 | -8.374503
165.449 | -2.078872e-10 | -8.350247
165.568 | -2.076359e-10 | -8.326582
165.685 | -2.081434e-10 | -8.303221
165.798 | -2.079513e-10 | -8.28011
165.889 | -2.069802385e-10 | -8.258627
165.993 | -2.075436e-10 | -8.236172
165.93 | -2.065393e-10 | -8.224447
165.956 | -2.061141e-10 | -8.207354
166.034 | -2.057997e-10 | -8.186684
166.109 | -2.075378e-10 | -8.166283
166.177 | -2.074155e-10 | -8.146601
166.238 | -2.072673283e-10 | -8.127435
166.299 | -2.075826e-10 | -8.108451
166.349 | -2.071002e-10 | -8.090004
166.356 | -2.069478e-10 | -8.074148
166.39 | -2.072165e-10 | -8.056671
166.27 | -2.073481e-10 | -8.048608
166.238 | -2.077417e-10 | -8.035522
166.246 | -2.075261e-10 | -8.020212
166.251 | -2.07502e-10 | -8.00506
166.255 | -2.070693e-10 | -7.989984
166.257 | -2.077340383e-10 | -7.974589
166.259 | -2.071051e-10 | -7.959408
166.251 | -2.077108e-10 | -7.945227
166.222 | -2.084838e-10 | -7.932428
166.172 | -2.103575e-10 | -7.920837
166.107 | -2.087508e-10 | -7.910158
166.069 | -2.087334e-10 | -7.897943
166.035 | -2.093749e-10 | -7.885461
165.998 | -2.085911e-10 | -7.873103
165.942 | -2.091519e-10 | -7.862167
165.872 | -2.092951e-10 | -7.852188
165.808 | -2.086525952e-10 | -7.841539
165.755 | -2.087001e-10 | -7.830489
165.703 | -2.08249e-10 | -7.819529
165.651 | -2.086702e-10 | -7.808274
165.602 | -2.0833e-10 | -7.796776
165.553 | -2.080953e-10 | -7.785632
165.497 | -2.081278e-10 | -7.775019
165.425 | -2.083973e-10 | -7.765307
165.357 | -2.079837e-10 | -7.755459
165.288 | -2.064985e-10 | -7.745676
165.196 | -2.061140425e-10 | -7.737145
165.098 | -2.068488e-10 | -7.728712
165.006 | -2.085803e-10 | -7.720284
164.929 | -2.07754e-10 | -7.711105
164.857 | -2.086436e-10 | -7.701606
164.781 | -2.074213e-10 | -7.692143
164.706 | -2.09086e-10 | -7.682918
164.621 | -2.094123e-10 | -7.674253
164.516 | -2.102676e-10 | -7.666973
164.419 | -2.097044e-10 | -7.658818
164.338 | -2.095547e-10 | -7.65005
164.244 | -2.088408e-10 | -7.641828
164.147 | -2.088956e-10 | -7.633999
164.05 | -2.088491e-10 | -7.625867
163.955 | -2.092743e-10 | -7.61795
163.842 | -2.09934e-10 | -7.610825
163.734 | -2.099041e-10 | -7.603703
163.617 | -2.098151e-10 | -7.597125
163.474 | -2.097468e-10 | -7.59219
163.309 | -2.091118112e-10 | -7.588393
163.155 | -2.089365e-10 | -7.584009
163.023 | -2.08641e-10 | -7.578207
162.864 | -2.088872e-10 | -7.574192
162.701 | -2.083731e-10 | -7.570263
162.534 | -2.091953e-10 | -7.566611
162.391 | -2.082907874e-10 | -7.561644
162.237 | -2.086377e-10 | -7.55746
162.076 | -2.083074e-10 | -7.553634
161.922 | -2.085853e-10 | -7.549532
161.756 | -2.073862887e-10 | -7.545921
161.591 | -2.075086e-10 | -7.542248
161.423 | -2.079404e-10 | -7.538799
161.239 | -2.072208e-10 | -7.536123
160.984 | -2.078189e-10 | -7.537039
160.724 | -2.060068e-10 | -7.538698
160.519 | -2.075927e-10 | -7.537421
160.335 | -2.083249e-10 | -7.535026
160.143 | -2.084437e-10 | -7.532635
159.954 | -2.093207e-10 | -7.530326
159.77 | -2.074654e-10 | -7.527889
159.573 | -2.075427e-10 | -7.526102
159.347 | -2.076642e-10 | -7.525683
159.073 | -2.086152362e-10 | -7.528115
158.858 | -2.084629e-10 | -7.527221
158.573 | -2.082949e-10 | -7.530223
158.26 | -2.072831e-10 | -7.534506
157.969 | -2.070685e-10 | -7.537398
157.709 | -2.06828e-10 | -7.538868
157.406 | -2.070368e-10 | -7.542768
157.151 | -2.070493e-10 | -7.544181
156.901 | -2.075993e-10 | -7.545372
156.567 | -2.084506e-10 | -7.550756
156.26 | -2.074545e-10 | -7.554969
155.885 | -2.067007121e-10 | -7.562488
155.55 | -2.068221705e-10 | -7.568135
155.178 | -2.084787e-10 | -7.575433
154.818 | -2.071267e-10 | -7.582484
154.5 | -2.065976e-10 | -7.587127
154.166 | -2.075436e-10 | -7.592683
153.865 | -2.07744e-10 | -7.596337
153.568 | -2.071908e-10 | -7.599828
153.258 | -2.057096e-10 | -7.603964
152.908 | -2.065524e-10 | -7.610144
152.523 | -2.064485527e-10 | -7.617859
152.137 | -2.064252e-10 | -7.626028
151.712 | -2.061988e-10 | -7.635833
151.316 | -2.066498e-10 | -7.644577
150.924 | -2.075186e-10 | -7.652445
150.511 | -2.072406e-10 | -7.66175
150.09 | -2.076391e-10 | -7.671453
149.578 | -2.080686e-10 | -7.685974
149.129 | -2.070808941e-10 | -7.69724
148.725 | -2.072573e-10 | -7.706035
148.369 | -2.080162e-10 | -7.712228
148.078 | -2.068853977e-10 | -7.714956
147.706 | -2.067097e-10 | -7.721767
147.344 | -2.066583e-10 | -7.72831
146.98 | -2.078364425e-10 | -7.734727
146.585 | -2.081143e-10 | -7.742718
146.221 | -2.081325e-10 | -7.749298
145.884 | -2.078397e-10 | -7.75455
145.521 | -2.074354e-10 | -7.76108
145.195 | -2.074919403e-10 | -7.765357
144.918 | -2.070993e-10 | -7.767253
144.632 | -2.082033e-10 | -7.769759
144.34 | -2.065908e-10 | -7.772366
144.008 | -2.074188e-10 | -7.77708
143.704 | -2.080611e-10 | -7.78055
143.37 | -2.076067e-10 | -7.785337
143.063 | -2.075527e-10 | -7.788819
142.774 | -2.074195e-10 | -7.791055
142.498 | -2.066465e-10 | -7.792989
142.211 | -2.071766e-10 | -7.795434
141.879 | -2.061689e-10 | -7.800213
141.477 | -2.070892e-10 | -7.808477
141.102 | -2.074571e-10 | -7.81519
140.652 | -2.075136e-10 | -7.825727
140.257 | -2.082324e-10 | -7.833477
139.822 | -2.073189e-10 | -7.843168
139.454 | -2.074186e-10 | -7.849548
139.038 | -2.088415e-10 | -7.857922
138.658 | -2.082798517e-10 | -7.864764
138.17 | -2.079612e-10 | -7.877046
137.708 | -2.084005e-10 | -7.887707
137.362 | -2.072565e-10 | -7.892621
136.941 | -2.073738542e-10 | -7.901408
136.544 | -2.067678806e-10 | -7.908862
136.14 | -2.075276756e-10 | -7.916644
135.752 | -2.073356e-10 | -7.923455
135.402 | -2.065609e-10 | -7.928753
135.094 | -2.086135e-10 | -7.931767
134.804 | -2.078471e-10 | -7.933681
134.533 | -2.074779e-10 | -7.935051
134.292 | -2.059352e-10 | -7.93486
134.067 | -2.065334e-10 | -7.933985
133.842 | -2.068586e-10 | -7.932965
133.632 | -2.058187e-10 | -7.931392
133.421 | -2.067489e-10 | -7.929439
133.225 | -2.064369e-10 | -7.927111
133.049 | -2.063035992e-10 | -7.923805
132.876 | -2.064717e-10 | -7.920346
132.722 | -2.064436e-10 | -7.916086
132.57 | -2.06367e-10 | -7.911616
132.432 | -2.062888e-10 | -7.90654
132.296 | -2.057021e-10 | -7.901388
132.171 | -2.065025e-10 | -7.895668
132.031 | -2.071183e-10 | -7.890774
131.89 | -2.074836e-10 | -7.885822
131.727 | -2.075992e-10 | -7.882064
131.543 | -2.064968e-10 | -7.879255
131.377 | -2.066774e-10 | -7.875485
131.222 | -2.073913e-10 | -7.871303
131.048 | -2.079154765e-10 | -7.86774
130.871 | -2.072531e-10 | -7.864366
130.674 | -2.07234e-10 | -7.862084
130.501 | -2.079804e-10 | -7.858751
130.32 | -2.073187455e-10 | -7.855851
130.139 | -2.073272e-10 | -7.853093
129.949 | -2.076824e-10 | -7.850674
129.735 | -2.08021e-10 | -7.849434
129.538 | -2.072523e-10 | -7.84741
129.256 | -2.064767e-10 | -7.849181
129.032 | -2.075752e-10 | -7.847996
128.823 | -2.06515e-10 | -7.846623
128.617 | -2.079603e-10 | -7.844959
128.432 | -2.084113e-10 | -7.842262
128.241 | -2.07323e-10 | -7.839504
128.036 | -2.074536e-10 | -7.837829
127.835 | -2.08339e-10 | -7.836098
127.593 | -2.066782e-10 | -7.836063
127.336 | -2.065998e-10 | -7.836677
127.101 | -2.072332167e-10 | -7.836213
126.861 | -2.074587e-10 | -7.836128
126.633 | -2.079537e-10 | -7.835603
126.379 | -2.075086e-10 | -7.836289
126.158 | -2.069851e-10 | -7.835141
125.912 | -2.071558e-10 | -7.83537
125.696 | -2.072415e-10 | -7.834073
125.499 | -2.07639e-10 | -7.831723
125.313 | -2.082283e-10 | -7.829287
125.143 | -2.081858e-10 | -7.825967
124.983 | -2.093374e-10 | -7.822035
124.833 | -2.078513e-10 | -7.817896
124.7 | -2.080751e-10 | -7.812779
124.569 | -2.08532e-10 | -7.807623
124.447 | -2.093041e-10 | -7.802292
124.331 | -2.082922862e-10 | -7.796697
124.214 | -2.089588e-10 | -7.791152
124.103 | -2.090153e-10 | -7.785249
123.986 | -2.083064693e-10 | -7.779623
123.885 | -2.084919043e-10 | -7.773457
123.782 | -2.086701e-10 | -7.767198
123.691 | -2.083424e-10 | -7.76048
123.611 | -2.082965e-10 | -7.75336
123.531 | -2.076649e-10 | -7.746248
123.448 | -2.074445e-10 | -7.739042
123.368 | -2.07257142e-10 | -7.731973
123.295 | -2.075826e-10 | -7.724624
123.226 | -2.074453e-10 | -7.717219
123.16 | -2.06243e-10 | -7.709503
123.099 | -2.068104e-10 | -7.701676
123.047 | -2.063387e-10 | -7.693476
122.995 | -2.06654e-10 | -7.685162
122.944 | -2.075152e-10 | -7.676849
122.886 | -2.08487e-10 | -7.668954
122.826 | -2.074727e-10 | -7.661173
122.773 | -2.075518e-10 | -7.652671
122.722 | -2.077373e-10 | -7.644621
122.666 | -2.080477e-10 | -7.636724
122.609 | -2.075235e-10 | -7.628981
122.555 | -2.081767e-10 | -7.620993
122.508 | -2.075809e-10 | -7.612782
122.462 | -2.071358e-10 | -7.604193
122.416 | -2.068461e-10 | -7.595903
122.366 | -2.061947e-10 | -7.587861
122.322 | -2.059875e-10 | -7.579658
122.281 | -2.052836e-10 | -7.571025
122.239 | -2.067456e-10 | -7.562564
122.205 | -2.073579225e-10 | -7.553943
122.166 | -2.068996e-10 | -7.545565
122.105 | -2.073571e-10 | -7.538003
122.039 | -2.057829e-10 | -7.530873
121.972 | -2.085095e-10 | -7.523779
121.907 | -2.076775e-10 | -7.516574
121.845 | -2.076633e-10 | -7.509328
121.779 | -2.078721778e-10 | -7.502121
121.695 | -2.083123396e-10 | -7.495624
121.618 | -2.071857e-10 | -7.488865
121.555 | -2.06684e-10 | -7.481571
121.494 | -2.070401e-10 | -7.474439
121.426 | -2.063895e-10 | -7.467502
121.357 | -2.080053e-10 | -7.460695
121.289 | -2.079837e-10 | -7.453593
121.231 | -2.086436e-10 | -7.446247
121.164 | -2.078213e-10 | -7.439157
121.095 | -2.072673e-10 | -7.432075
121.018 | -2.066989e-10 | -7.425522
120.95 | -2.069277e-10 | -7.418608
120.885 | -2.066766e-10 | -7.41158
120.795 | -2.060042e-10 | -7.405334
120.723 | -2.074794e-10 | -7.398828
120.65 | -2.069237e-10 | -7.392291
120.575 | -2.070334e-10 | -7.385673
120.499 | -2.06387e-10 | -7.379124
120.423 | -2.071542e-10 | -7.372823
120.335 | -2.075218e-10 | -7.367016
120.221 | -2.072348e-10 | -7.362358
120.123 | -2.076658e-10 | -7.356801
120.039 | -2.070167e-10 | -7.350657
119.925 | -2.068919619e-10 | -7.345932
119.787 | -2.065109e-10 | -7.342077
119.689 | -2.069344e-10 | -7.336533
119.59 | -2.066483e-10 | -7.331094
119.479 | -2.079021e-10 | -7.326047
119.386 | -2.070567e-10 | -7.320529
119.283 | -2.05277e-10 | -7.315372
119.182 | -2.064727e-10 | -7.31014
118.934 | -2.071209e-10 | -7.310952
118.636 | -2.064584198e-10 | -7.313737
118.466 | -2.072405858e-10 | -7.31133
118.318 | -2.066042e-10 | -7.308159
117.923 | -2.058602e-10 | -7.31502
117.361 | -2.072622e-10 | -7.328796
116.881 | -2.079045e-10 | -7.338916
116.595 | -2.080617e-10 | -7.341005
116.332 | -2.073538e-10 | -7.342281
116.05 | -2.068085e-10 | -7.344317
115.851 | -2.061531e-10 | -7.34308
115.703 | -2.056739e-10 | -7.339709
115.391 | -2.052678e-10 | -7.343053
115.097 | -2.065351e-10 | -7.345591
114.896 | -2.066898e-10 | -7.344448
114.581 | -2.084587e-10 | -7.348001
113.388 | -2.06926e-10 | -7.386701
111.222 | -2.070608e-10 | -7.464434
108.257 | -2.074661e-10 | -7.574242
104.872 | -2.078123e-10 | -7.700652
101.692 | -2.067364e-10 | -7.818486
98.5906 | -2.067164e-10 | -7.932865
96.1536 | -2.066397e-10 | -8.020426
94.6978 | -2.06297e-10 | -8.068451
93.9762 | -2.058635e-10 | -8.08701
93.6937 | -2.061614e-10 | -8.088084
93.6213 | -2.069545e-10 | -8.08088
93.6461 | -2.076816e-10 | -8.0699
93.7226 | -2.076982e-10 | -8.056858
93.829 | -2.075335e-10 | -8.042706
93.7427 | -2.079495881e-10 | -8.036241
93.7122 | -2.070443e-10 | -8.027631
93.7481 | -2.07095e-10 | -8.016333
93.8233 | -2.068986e-10 | -8.003207
93.7421 | -2.066332e-10 | -7.996563
93.5081 | -2.066456e-10 | -7.995817
93.3317 | -2.069253e-10 | -7.992961
93.2765 | -2.058369e-10 | -7.98548
93.2414 | -2.055989e-10 | -7.977109
93.0067 | -2.065833e-10 | -7.976445
92.4602 | -2.062587e-10 | -7.988036
92.1486 | -2.062829e-10 | -7.990568
92.0136 | -2.06386e-10 | -7.986199
91.9897 | -2.071997e-10 | -7.977264
91.9393 | -2.056164e-10 | -7.969423
91.9436 | -2.056172e-10 | -7.95965
91.9274 | -2.060175e-10 | -7.950586
91.9085 | -2.066465471e-10 | -7.941698
91.9274 | -2.059775e-10 | -7.931262
91.8934 | -2.065574e-10 | -7.922988
91.9067 | -2.076841e-10 | -7.912995
91.9449 | -2.070582e-10 | -7.902026
92.0177 | -2.068469e-10 | -7.889603
92.0403 | -2.053777e-10 | -7.879379
92.0459 | -2.06396e-10 | -7.869661
92.0652 | -2.070751e-10 | -7.859376
92.0975 | -2.07085e-10 | -7.848674
92.1579 | -2.058943e-10 | -7.836961
92.1739 | -2.064885e-10 | -7.826932
92.1464 | -2.063962e-10 | -7.818706
92.0758 | -2.068977e-10 | -7.812132
92.0229 | -2.06297e-10 | -7.804809
92.0355 | -2.079512e-10 | -7.794776
91.7785 | -2.06024e-10 | -7.795327
91.309 | -2.064551e-10 | -7.803915
90.8812 | -2.072755e-10 | -7.810917
90.6669 | -2.068603483e-10 | -7.809832
90.5935 | -2.06753e-10 | -7.803321
90.5295 | -2.057587e-10 | -7.796564
90.4893 | -2.067539e-10 | -7.788842
90.4245 | -2.063727e-10 | -7.781982
90.4351 | -2.067081e-10 | -7.772382
90.4415 | -2.050738e-10 | -7.763009
90.4185 | -2.057179e-10 | -7.754668
90.4001 | -2.063195e-10 | -7.746369
90.4071 | -2.059833e-10 | -7.737128
90.422 | -2.067646887e-10 | -7.727644
89.6308 | -2.062196941e-10 | -7.748048
89.1068 | -2.070858e-10 | -7.75867
89.0079 | -2.056314e-10 | -7.75338
88.9636 | -2.055873e-10 | -7.745998
88.9898 | -2.058686e-10 | -7.736045
89.0096 | -2.048583e-10 | -7.726295
89.0204 | -2.045997e-10 | -7.71697
89.0865 | -2.047044062e-10 | -7.705606
89.1723 | -2.048743e-10 | -7.693494
89.1672 | -2.04276e-10 | -7.684802
88.8146 | -2.042568753e-10 | -7.68895
88.6332 | -2.057113e-10 | -7.686823
88.6254 | -2.059059e-10 | -7.678214
88.6694 | -2.054716397e-10 | -7.667593
88.6819 | -2.05559e-10 | -7.65809
88.7226 | -2.057379267e-10 | -7.647749
88.7943 | -2.057886e-10 | -7.636396
88.8553 | -2.075334e-10 | -7.625402
88.9405 | -2.062963e-10 | -7.613257
88.9967 | -2.063786e-10 | -7.602508
89.0138 | -2.067545e-10 | -7.593283
89.0807 | -2.057146e-10 | -7.582201
89.1207 | -2.054866e-10 | -7.572122
89.1995 | -2.053875e-10 | -7.56072
89.24 | -2.057661e-10 | -7.550504
89.2663 | -2.063079e-10 | -7.540969
89.3042 | -2.063178e-10 | -7.531044
89.3414 | -2.054899e-10 | -7.521009
89.4166 | -2.048692e-10 | -7.509593
89.3862 | -2.056205e-10 | -7.502244
88.8664 | -2.065915e-10 | -7.51258
88.3493 | -2.062904e-10 | -7.522849
88.277 | -2.061671e-10 | -7.517013
88.2906 | -2.057111e-10 | -7.508077
88.3237 | -2.053077e-10 | -7.498493
88.3515 | -2.049267e-10 | -7.489096
88.3974 | -2.054142e-10 | -7.479
88.4626 | -2.056015e-10 | -7.467974
88.5127 | -2.051279e-10 | -7.457774
88.5498 | -2.054699e-10 | -7.448101
88.3759 | -2.057353e-10 | -7.445972
88.3104 | -2.059742e-10 | -7.439903
88.3068 | -2.054266e-10 | -7.431692
88.3496 | -2.056346e-10 | -7.421772
88.4133 | -2.059409e-10 | -7.411303
88.3666 | -2.061872e-10 | -7.404632
87.3292 | -2.061914e-10 | -7.433117
87.3547 | -2.051155e-10 | -7.424028
87.3163 | -2.057679e-10 | -7.417005
87.3042 | -2.056098e-10 | -7.408873
87.2035 | -2.056913e-10 | -7.404033
86.5203 | -2.062477e-10 | -7.41991
86.5307 | -2.061831e-10 | -7.411186
86.5753 | -2.055815e-10 | -7.401328
86.6224 | -2.053227e-10 | -7.39151
85.2497 | -2.052860798e-10 | -7.431616
85.275 | -2.055623e-10 | -7.422385
85.1841 | -2.063651e-10 | -7.417494
85.1703 | -2.072189e-10 | -7.409789
85.2192 | -2.057745e-10 | -7.39995
85.2168 | -2.050422e-10 | -7.391967
84.9757 | -2.054366e-10 | -7.392333
84.9226 | -2.058352e-10 | -7.386074
84.9348 | -2.047094e-10 | -7.377489
84.939 | -2.054106607e-10 | -7.369336
84.7755 | -2.051186e-10 | -7.367023
84.5775 | -2.051313e-10 | -7.365907
84.5851 | -2.048816e-10 | -7.35747
84.6261 | -2.038475e-10 | -7.3481
84.5244 | -2.054226e-10 | -7.343685
84.2928 | -2.051079e-10 | -7.343711
84.2886 | -2.0546e-10 | -7.335916
84.3521 | -2.051921e-10 | -7.325767
84.4535 | -2.062554294e-10 | -7.314322
84.5659 | -2.060316e-10 | -7.302546
84.5874 | -2.044748e-10 | -7.293718
83.9188 | -2.05559e-10 | -7.308559
83.7294 | -2.056496e-10 | -7.30716
83.6885 | -2.060465687e-10 | -7.300738
83.7369 | -2.040896202e-10 | -7.291239
83.6538 | -2.040289e-10 | -7.286239
83.5979 | -2.040122e-10 | -7.279369
83.5979 | -2.038025e-10 | -7.271467
83.6157 | -2.041461e-10 | -7.263065
83.5071 | -2.054108e-10 | -7.259055
83.3854 | -2.034306e-10 | -7.255489
83.3708 | -2.033832e-10 | -7.248197
83.4231 | -2.047793e-10 | -7.238625
83.4789 | -2.047352e-10 | -7.228992
83.5663 | -2.053143e-10 | -7.218348
83.6716 | -2.036684571e-10 | -7.207147
83.798 | -2.053992e-10 | -7.1951
83.9103 | -2.053767e-10 | -7.183738
83.9066 | -2.046303e-10 | -7.176205
83.6603 | -2.051753073e-10 | -7.176861
83.5874 | -2.044232e-10 | -7.171579
83.5837 | -2.039132e-10 | -7.164074
83.6331 | -2.040462e-10 | -7.154803
83.666 | -2.04112e-10 | -7.146166
83.7585 | -2.035238e-10 | -7.135542
83.8737 | -2.04993e-10 | -7.124151
83.9353 | -2.060158e-10 | -7.114582
82.9421 | -2.061555e-10 | -7.140246
82.1405 | -2.065732e-10 | -7.159276
82.0056 | -2.04513e-10 | -7.156271
81.9604 | -2.042768e-10 | -7.150205
82.022 | -2.046778e-10 | -7.140702
81.8181 | -2.040237e-10 | -7.139968
81.881 | -2.045595e-10 | -7.130359
81.9633 | -2.05292644e-10 | -7.120155
82.0403 | -2.042701e-10 | -7.110133
82.1419 | -2.039048e-10 | -7.099332
82.1334 | -2.044091e-10 | -7.092165
82.1753 | -2.043242e-10 | -7.083454
82.2641 | -2.04583e-10 | -7.072941
82.3524 | -2.04127e-10 | -7.062569
82.4721 | -2.047160913e-10 | -7.051156
82.5887 | -2.050198e-10 | -7.039905
82.6876 | -2.035977e-10 | -7.029363
82.7435 | -2.045546e-10 | -7.020196
82.6856 | -2.038807e-10 | -7.014797
82.7147 | -2.034837e-10 | -7.006479
82.7946 | -2.045538e-10 | -6.996551
82.8881 | -2.039914e-10 | -6.98615
82.9906 | -2.043758e-10 | -6.975409
83.0635 | -2.057828e-10 | -6.965929
83.0911 | -2.041885e-10 | -6.957683
83.148 | -2.056753e-10 | -6.948627
83.2148 | -2.050922e-10 | -6.939324
83.3111 | -2.045438402e-10 | -6.929086
83.3544 | -2.059482862e-10 | -6.9205
83.3745 | -2.046078e-10 | -6.912799
83.3726 | -2.056189e-10 | -6.905859
83.4282 | -2.038548913e-10 | -6.896763
83.4219 | -2.038415e-10 | -6.889776
83.4682 | -2.050896e-10 | -6.881272
83.5513 | -2.052436e-10 | -6.8714
83.6052 | -2.044747e-10 | -6.862706
83.5743 | -2.036111e-10 | -6.856688
83.3684 | -2.036176644e-10 | -6.856333
83.2779 | -2.044231312e-10 | -6.852327
83.2917 | -2.043507169e-10 | -6.844883
83.3674 | -2.043401004e-10 | -6.83545
83.407 | -2.042086e-10 | -6.82728
82.6597 | -2.048833e-10 | -6.84426
82.3439 | -2.053926e-10 | -6.847461
82.2914 | -2.063253e-10 | -6.842042
82.3086 | -2.058044e-10 | -6.834549
82.3581 | -2.070058e-10 | -6.825913
82.4569 | -2.056804449e-10 | -6.815932
82.5596 | -2.055514e-10 | -6.805732
82.6532 | -2.070292271e-10 | -6.795977
82.7636 | -2.056181e-10 | -6.785754
82.8144 | -2.053842e-10 | -6.777169
82.8737 | -2.062471e-10 | -6.768448
82.9361 | -2.06242e-10 | -6.759657
83.0451 | -2.048774761e-10 | -6.749469
83.1646 | -2.049915e-10 | -6.738828
83.2906 | -2.047694e-10 | -6.728169
83.4004 | -2.039938e-10 | -6.717903
83.5406 | -2.042993e-10 | -6.706638
83.5677 | -2.049415e-10 | -6.699069
82.6716 | -2.061081e-10 | -6.720494
82.6603 | -2.042808e-10 | -6.714232
82.6325 | -2.054732e-10 | -6.708301
82.6823 | -2.058567e-10 | -6.700142
82.4309 | -2.052852e-10 | -6.701372
82.3839 | -2.046045694e-10 | -6.696138
82.3947 | -2.048267389e-10 | -6.689173
82.4707 | -2.056929e-10 | -6.680139
82.5428 | -2.053276e-10 | -6.671314
82.6109 | -2.045879e-10 | -6.662432
82.624 | -2.043399e-10 | -6.655379
82.6785 | -2.051745e-10 | -6.647073
82.7048 | -2.038915e-10 | -6.6396
82.7917 | -2.050172e-10 | -6.630399
82.9117 | -2.049782e-10 | -6.620168
83.039 | -2.044291e-10 | -6.609731
83.1217 | -2.03601e-10 | -6.600678
82.6373 | -2.043193e-10 | -6.609252
82.3365 | -2.047951e-10 | -6.611895
82.3097 | -2.044115e-10 | -6.606271
82.3382 | -2.043333e-10 | -6.598984
82.3465 | -2.049897e-10 | -6.59229
81.983 | -2.04414e-10 | -6.597061
81.9915 | -2.055182e-10 | -6.590403
82.0544 | -2.053401e-10 | -6.582045
82.1168 | -2.04389e-10 | -6.573703
82.181 | -2.054707e-10 | -6.56532
82.244 | -2.045413e-10 | -6.557074
82.343 | -2.051912e-10 | -6.547739
82.3765 | -2.050863e-10 | -6.540414
82.2965 | -2.040346e-10 | -6.536456
82.3303 | -2.047742e-10 | -6.52908
82.4176 | -2.047759e-10 | -6.520152
82.4806 | -2.052261e-10 | -6.511765
81.8313 | -2.040113356e-10 | -6.525222
81.5553 | -2.037052e-10 | -6.527188
81.4364 | -2.042425e-10 | -6.524447
81.3848 | -2.051504e-10 | -6.51979
81.3224 | -2.0541e-10 | -6.515398
81.0056 | -2.048118e-10 | -6.518781
80.7937 | -2.05221e-10 | -6.518942
80.698 | -2.048625e-10 | -6.51559
80.6736 | -2.055481e-10 | -6.51017
80.6433 | -2.059184e-10 | -6.504794
80.4937 | -2.045555e-10 | -6.503025
80.4396 | -2.039098e-10 | -6.498552
80.4246 | -2.050588e-10 | -6.492647
80.4749 | -2.051554e-10 | -6.484932
80.5208 | -2.021692e-10 | -6.477288
80.5994 | -2.04642e-10 | -6.468816

## Pulse
Temperature | Current | Time
80.6653 | -2.043158e-10 | 1.0840262
80.8257 | -2.037601e-10 | 3.0001742
80.9794 | -2.0568032e-10 | 4.8735473
81.1418 | -2.047418e-10 | 6.8089239
81.2235 | -2.03769987e-10 | 8.6922176
81.3311 | -2.04478e-10 | 10.601035
81.4718 | -2.042668e-10 | 12.4755519
81.5901 | -2.049441e-10 | 14.3556486
81.6495 | -2.053368e-10 | 16.2317856
81.7771 | -2.048874e-10 | 18.1135907
81.897 | -2.054083e-10 | 19.9925618

## Measurements
Temperature | Current | Temp Rate
81.9977 | -1.049144e-08 | 0
82.1753 | -2.444454e-10 | 0.4401036
82.4605 | -2.436891e-10 | 1.262163
82.782 | -2.430582e-10 | 2.032056
83.1081 | -2.430066e-10 | 2.6708
83.4061 | -2.418468e-10 | 3.316277
83.7063 | -2.416511e-10 | 3.807946
83.9789 | -2.411754e-10 | 4.276529
84.305 | -2.408748e-10 | 4.779873
84.6204 | -2.402442e-10 | 5.169029
84.8473 | -2.396935e-10 | 16.30421
85.1224 | -2.390479481e-10 | 20.16946
85.4338 | -2.38679e-10 | 29.32148
85.7063 | -2.370691e-10 | 63.84152
86.0673 | -2.376574e-10 | 92.85821
86.3423 | -2.376591e-10 | 6.584871
86.6459 | -2.374453e-10 | 6.786595
86.9226 | -2.365932e-10 | 6.979993
87.2685 | -2.348718e-10 | 215.774
87.5241 | -2.350415e-10 | 7.347494
87.803 | -2.353377e-10 | 7.506038
88.1523 | -2.347619e-10 | 7.673429
88.4473 | -2.339856e-10 | 7.732284
88.7257 | -2.32943e-10 | 7.819858
89.0134 | -2.330554e-10 | 7.92676
89.3259 | -2.336537e-10 | 8.008124
89.6493 | -2.322382e-10 | 8.125615
89.9125 | -2.325862e-10 | 8.178492
90.2504 | -2.329339e-10 | 8.248101
90.5148 | -2.328065e-10 | 8.308414
90.8231 | -2.320011e-10 | 8.371661
91.1435 | -2.32309e-10 | 8.429637
91.4546 | -2.322691e-10 | 8.457706
91.7609 | -2.319913e-10 | 8.488164
92.0517 | -2.318181e-10 | 8.517685
92.3209 | -2.32399e-10 | 8.567492
92.6428 | -2.311249e-10 | 8.609496
92.9427 | -2.309726e-10 | 8.623276
93.3056 | -2.295666e-10 | 8.6047
93.5634 | -2.299709e-10 | 8.676811
93.8065 | -2.297738e-10 | 8.711965
94.1306 | -2.283226e-10 | 8.723406
94.4145 | -2.298312235e-10 | 8.749439
94.7477 | -2.265786e-10 | 8.781431
95.0287 | -2.256076e-10 | 8.812147
95.3206 | -2.237248e-10 | 8.842801
95.6634 | -2.211072e-10 | 8.839908
95.9363 | -2.192566e-10 | 8.827183
96.2406 | -2.169011e-10 | 8.851956
96.4999 | -2.15371e-10 | 8.874167
96.8258 | -2.122624e-10 | 8.902482
97.1229 | -2.098776e-10 | 8.937829
97.4357 | -2.085123e-10 | 8.960594
97.7227 | -2.072876e-10 | 8.958235
98.0595 | -2.04642428e-10 | 8.967378
98.3072 | -2.04244e-10 | 8.99305
98.619 | -2.050158e-10 | 9.009077
98.9649 | -2.034784e-10 | 9.026852
99.2519 | -2.046641e-10 | 9.033569
99.561 | -2.049304e-10 | 9.046696
99.8475 | -2.052341e-10 | 9.06729
100.109 | -2.052581e-10 | 9.085645
100.446 | -2.041625e-10 | 9.10202
100.727 | -2.049212e-10 | 9.125776
101.052 | -2.054603e-10 | 9.124597
101.341 | -2.045043e-10 | 9.143341
101.653 | -2.054537e-10 | 9.158034
101.904 | -2.062492e-10 | 9.156142
102.205 | -2.062775e-10 | 9.154522
102.519 | -2.034842e-10 | 9.148544
102.814 | -2.052041e-10 | 9.159962
103.17 | -2.056109e-10 | 9.166792
103.428 | -2.052699e-10 | 9.181559
103.725 | -2.061494031e-10 | 9.198992
104.07 | -2.044994174e-10 | 9.223747
104.341 | -2.039452e-10 | 9.241255
104.603 | -2.059429e-10 | 9.261361
104.902 | -2.044337e-10 | 9.28344
105.221 | -2.046066e-10 | 9.299871
105.555 | -2.042148e-10 | 9.320853
105.828 | -2.035382e-10 | 9.334246
106.147 | -2.044627e-10 | 9.34644
106.41 | -2.040643e-10 | 9.358027
106.73 | -2.04208081e-10 | 9.372055
107.048 | -2.041009e-10 | 9.387567
107.358 | -2.046158798e-10 | 9.395999
107.603 | -2.04749e-10 | 9.387847
107.915 | -2.05101e-10 | 9.383832
108.262 | -2.056575e-10 | 9.384916
108.519 | -2.056726e-10 | 9.394071
108.818 | -2.054912e-10 | 9.408378
109.126 | -2.054678e-10 | 9.41331
109.414 | -2.054062e-10 | 9.424339
109.724 | -2.054403e-10 | 9.434411
110.002 | -2.057766e-10 | 9.443586
110.362 | -2.050594e-10 | 9.448319
110.65 | -2.049436e-10 | 9.458645
110.92 | -2.062258e-10 | 9.461753
111.226 | -2.056126e-10 | 9.47199
111.533 | -2.052549e-10 | 9.475695
111.837 | -2.065313e-10 | 9.482582
112.138 | -2.051625e-10 | 9.487289
112.412 | -2.0572e-10 | 9.491958
112.736 | -2.06318157e-10 | 9.490468
113.035 | -2.059247e-10 | 9.494388
113.341 | -2.049037745e-10 | 9.501776
113.63 | -2.056768e-10 | 9.499407
113.906 | -2.059779014e-10 | 9.502421
114.233 | -2.071842975e-10 | 9.499236
114.508 | -2.062849e-10 | 9.504956
114.807 | -2.067117727e-10 | 9.507932
115.108 | -2.061835e-10 | 9.513935
115.419 | -2.067758e-10 | 9.518431
115.709 | -2.074032e-10 | 9.526845
116.049 | -2.076328e-10 | 9.531707
116.306 | -2.075863e-10 | 9.536948
116.66 | -2.072991e-10 | 9.540724
116.956 | -2.074864e-10 | 9.54264
117.207 | -2.07642e-10 | 9.549749
117.56 | -2.073907e-10 | 9.552648
117.849 | -2.06591938e-10 | 9.559082
118.148 | -2.073948e-10 | 9.560695
118.425 | -2.065645e-10 | 9.562798
118.706 | -2.063857e-10 | 9.561693
119 | -2.075114e-10 | 9.563816
119.352 | -2.075662e-10 | 9.566108
119.639 | -2.071935e-10 | 9.572805
119.924 | -2.067758e-10 | 9.575151
120.227 | -2.078135e-10 | 9.580569
120.529 | -2.080189e-10 | 9.580479
120.818 | -2.071886e-10 | 9.587645
121.119 | -2.077593e-10 | 9.587411
121.417 | -2.081246e-10 | 9.593973
121.763 | -2.087454e-10 | 9.595087
122.048 | -2.084083e-10 | 9.598227
122.317 | -2.078625e-10 | 9.60021
122.603 | -2.084381e-10 | 9.604612
122.905 | -2.073566e-10 | 9.608939
123.24 | -2.077268e-10 | 9.612065
123.541 | -2.070496e-10 | 9.61242
123.842 | -2.079616e-10 | 9.615146
124.127 | -2.079174e-10 | 9.620021
124.425 | -2.071427e-10 | 9.619347
124.759 | -2.08504e-10 | 9.624609
125.043 | -2.082378e-10 | 9.628241
125.345 | -2.065737e-10 | 9.630312
125.663 | -2.085424e-10 | 9.630993
125.912 | -2.080797e-10 | 9.635844
126.21 | -2.067192e-10 | 9.638442
126.511 | -2.068342e-10 | 9.639955
126.806 | -2.063565e-10 | 9.642031
127.111 | -2.07498e-10 | 9.645369
127.411 | -2.072426e-10 | 9.645892
127.74 | -2.088967e-10 | 9.648075
128.006 | -2.079265e-10 | 9.648335
128.338 | -2.06805e-10 | 9.650842
128.659 | -2.077701e-10 | 9.649826
128.908 | -2.080721e-10 | 9.652433
129.239 | -2.070054822e-10 | 9.655083
129.545 | -2.073724e-10 | 9.659102
129.85 | -2.070521e-10 | 9.66224
130.101 | -2.07816e-10 | 9.66357
130.404 | -2.066635e-10 | 9.667375
130.739 | -2.074913e-10 | 9.668812
131.044 | -2.064021e-10 | 9.671237
131.358 | -2.066584e-10 | 9.672974
131.657 | -2.072767e-10 | 9.674713
131.955 | -2.077867739e-10 | 9.676595
132.239 | -2.076661e-10 | 9.678361
132.538 | -2.072227e-10 | 9.680589
132.845 | -2.073783e-10 | 9.684184
133.144 | -2.067999e-10 | 9.68434
133.404 | -2.058356e-10 | 9.685837
133.718 | -2.059205e-10 | 9.68481
134.017 | -2.058323e-10 | 9.686732
134.3 | -2.074182e-10 | 9.689474
134.621 | -2.067934e-10 | 9.690553
134.925 | -2.080572e-10 | 9.694824
135.231 | -2.065646e-10 | 9.698601
135.532 | -2.063141e-10 | 9.697304
135.831 | -2.064912e-10 | 9.701527
136.132 | -2.077951e-10 | 9.701016
136.434 | -2.079049e-10 | 9.705799
136.738 | -2.075905e-10 | 9.705155
137.036 | -2.060969e-10 | 9.707431
137.343 | -2.066244e-10 | 9.707695
137.62 | -2.072350902e-10 | 9.70801
137.913 | -2.068532e-10 | 9.709344
138.207 | -2.068865e-10 | 9.708731
138.505 | -2.070155e-10 | 9.710006
138.827 | -2.06785e-10 | 9.710995
139.126 | -2.070429e-10 | 9.712438
139.4 | -2.074772e-10 | 9.713681
139.749 | -2.081113e-10 | 9.715226
140.051 | -2.071269e-10 | 9.717018
140.304 | -2.065477e-10 | 9.719081
140.609 | -2.080472e-10 | 9.721943
140.915 | -2.074099e-10 | 9.723097
141.208 | -2.066593e-10 | 9.723581
141.561 | -2.072335e-10 | 9.724851
141.834 | -2.075897e-10 | 9.727859
142.145 | -2.082137e-10 | 9.728824
142.45 | -2.06943e-10 | 9.733939
142.748 | -2.073448635e-10 | 9.734611
143.049 | -2.059396e-10 | 9.735754
143.349 | -2.068332311e-10 | 9.735729
143.65 | -2.067541971e-10 | 9.737302
143.933 | -2.056367e-10 | 9.739283
144.236 | -2.055626e-10 | 9.741486
144.533 | -2.063190313e-10 | 9.741301
144.818 | -2.058405e-10 | 9.741176
145.12 | -2.05878e-10 | 9.742674
145.424 | -2.052723e-10 | 9.744411
145.73 | -2.053172e-10 | 9.746434
146.02 | -2.042888e-10 | 9.745441
146.319 | -2.058804e-10 | 9.745128
146.622 | -2.0559e-10 | 9.747654
146.929 | -2.053089e-10 | 9.749346
147.218 | -2.038836e-10 | 9.751953
147.532 | -2.044817e-10 | 9.75202
147.833 | -2.044069e-10 | 9.754869
148.132 | -2.050143e-10 | 9.754646
148.413 | -2.050601e-10 | 9.755729
148.712 | -2.044827e-10 | 9.757277
149.016 | -2.051749326e-10 | 9.759068
149.318 | -2.056225e-10 | 9.75844
149.649 | -2.05522e-10 | 9.76032
149.9 | -2.065063e-10 | 9.761333
150.203 | -2.062997e-10 | 9.763619
150.557 | -2.054978e-10 | 9.763608
150.834 | -2.05957e-10 | 9.764834
151.134 | -2.058073e-10 | 9.765749
151.437 | -2.045226e-10 | 9.767674
151.743 | -2.054735e-10 | 9.769283
152.044 | -2.049244e-10 | 9.77054
152.354 | -2.069356e-10 | 9.769078
152.652 | -2.06918e-10 | 9.770052
152.9 | -2.074439e-10 | 9.772155
153.2 | -2.058397e-10 | 9.77232
153.502 | -2.058073e-10 | 9.773667
153.804 | -2.058996168e-10 | 9.775293
154.11 | -2.046149e-10 | 9.776996
154.456 | -2.056441e-10 | 9.776382
154.755 | -2.0514e-10 | 9.776839
155.058 | -2.053872e-10 | 9.777508
155.312 | -2.063065e-10 | 9.780838
155.6 | -2.065976e-10 | 9.782468
155.93 | -2.073739e-10 | 9.781482
156.217 | -2.061209e-10 | 9.77826
156.544 | -2.057724e-10 | 9.779147
156.845 | -2.066427e-10 | 9.780795
157.149 | -2.056791e-10 | 9.780255
157.453 | -2.066651e-10 | 9.782098
157.74 | -2.078807404e-10 | 9.781609
158.037 | -2.054187e-10 | 9.783362
158.341 | -2.060485e-10 | 9.782752
158.647 | -2.054528e-10 | 9.784472
158.937 | -2.066618e-10 | 9.787025
159.24 | -2.066126e-10 | 9.788476
159.525 | -2.0674e-10 | 9.787712
159.819 | -2.065054e-10 | 9.787481
160.118 | -2.043486e-10 | 9.7878
160.419 | -2.044568e-10 | 9.789016
160.722 | -2.051725e-10 | 9.790602
161.028 | -2.049602571e-10 | 9.790277
161.329 | -2.057398e-10 | 9.793067
161.635 | -2.049486e-10 | 9.787188
161.924 | -2.055525e-10 | 9.787124
162.213 | -2.065636e-10 | 9.78885
162.523 | -2.054603e-10 | 9.791118
162.837 | -2.06646e-10 | 9.793815
163.129 | -2.054637e-10 | 9.793805
163.434 | -2.060103e-10 | 9.793601
163.741 | -2.066775e-10 | 9.795805
164.031 | -2.067509e-10 | 9.797927
164.339 | -2.059145e-10 | 9.797831
164.644 | -2.05724e-10 | 9.800742
164.901 | -2.059212e-10 | 9.802055
165.211 | -2.050001e-10 | 9.804431
165.511 | -2.049362e-10 | 9.804964
165.85 | -2.055593e-10 | 9.802452
166.149 | -2.058131e-10 | 9.803596
166.403 | -2.044202e-10 | 9.80572
166.76 | -2.059795251e-10 | 9.806447
167.014 | -2.050859e-10 | 9.808362
167.322 | -2.058414e-10 | 9.81041
167.632 | -2.06418e-10 | 9.812103
167.929 | -2.070761e-10 | 9.81089
168.226 | -2.074372063e-10 | 9.811178
168.526 | -2.065961e-10 | 9.812833
168.827 | -2.064936e-10 | 9.813605
169.115 | -2.066743e-10 | 9.815102
169.417 | -2.071077e-10 | 9.816095
169.722 | -2.068823e-10 | 9.815322
170.014 | -2.060103e-10 | 9.816753
170.314 | -2.068615e-10 | 9.817498
170.618 | -2.064488e-10 | 9.818648
170.922 | -2.064478e-10 | 9.819349
171.229 | -2.049709e-10 | 9.820582
171.523 | -2.048122e-10 | 9.820683
171.846 | -2.053331e-10 | 9.818228
172.138 | -2.059878e-10 | 9.81831
172.436 | -2.039218655e-10 | 9.816887
172.74 | -2.045484e-10 | 9.819083
173.047 | -2.036705e-10 | 9.820294
173.333 | -2.045034142e-10 | 9.819582
173.613 | -2.036838e-10 | 9.81755
173.914 | -2.045825731e-10 | 9.818727
174.221 | -2.05259e-10 | 9.820291
174.531 | -2.036847635e-10 | 9.820574
174.836 | -2.033335e-10 | 9.823341
175.102 | -2.040374e-10 | 9.820119
175.441 | -2.042047e-10 | 9.818218
175.75 | -2.044368e-10 | 9.819724
176.012 | -2.042056e-10 | 9.822584
176.328 | -2.04312e-10 | 9.823521
176.636 | -2.045309e-10 | 9.826259
176.937 | -2.043628e-10 | 9.826234
177.259 | -2.044235e-10 | 9.827394
177.549 | -2.04902e-10 | 9.828524
177.821 | -2.043029218e-10 | 9.83062
178.131 | -2.043578e-10 | 9.832119
178.43 | -2.050551e-10 | 9.831932
178.745 | -2.061334e-10 | 9.831968
179.047 | -2.050701e-10 | 9.832647
179.348 | -2.059903e-10 | 9.832786
179.6 | -2.052324e-10 | 9.834656
179.904 | -2.05046e-10 | 9.835136
180.222 | -2.051592e-10 | 9.835513
180.538 | -2.047864e-10 | 9.829775
180.812 | -2.049219e-10 | 9.827529
181.119 | -2.053996e-10 | 9.828934
181.457 | -2.058006e-10 | 9.831024
181.724 | -2.056842e-10 | 9.83297
182.02 | -2.049352e-10 | 9.833289
182.354 | -2.051516e-10 | 9.834198
182.679 | -2.049819e-10 | 9.834529
182.902 | -2.051941e-10 | 9.836962
183.21 | -2.066443e-10 | 9.838193
183.519 | -2.049959924e-10 | 9.83956
183.827 | -2.048255e-10 | 9.840918
184.137 | -2.063473e-10 | 9.840727
184.431 | -2.050859e-10 | 9.841637
184.724 | -2.052174e-10 | 9.841478
185.026 | -2.050367e-10 | 9.842283
185.344 | -2.045475e-10 | 9.84207
185.645 | -2.051083331e-10 | 9.84265
185.949 | -2.054178494e-10 | 9.844447
186.22 | -2.058988e-10 | 9.844371
186.565 | -2.040315e-10 | 9.844304
186.865 | -2.039084e-10 | 9.84487
187.164 | -2.046299e-10 | 9.844826
187.411 | -2.059853e-10 | 9.845767
187.718 | -2.059761e-10 | 9.847164
188.02 | -2.057141e-10 | 9.848006
188.361 | -2.048146e-10 | 9.846611
188.644 | -2.032319e-10 | 9.845169
188.946 | -2.038577e-10 | 9.846746
189.2 | -2.050592e-10 | 9.847127
189.509 | -2.046848e-10 | 9.848757
189.841 | -2.055219e-10 | 9.847533
190.13 | -2.043061e-10 | 9.84697
190.453 | -2.061275e-10 | 9.847016
190.711 | -2.05481e-10 | 9.849044
191.019 | -2.035449e-10 | 9.85013
191.347 | -2.041199e-10 | 9.850522
191.647 | -2.054777e-10 | 9.851057
191.946 | -2.039060587e-10 | 9.852543
192.247 | -2.043454e-10 | 9.852696
192.549 | -2.044669e-10 | 9.853006
192.801 | -2.038477e-10 | 9.853591
193.104 | -2.048154979e-10 | 9.854248
193.438 | -2.045426e-10 | 9.853908
193.73 | -2.052855e-10 | 9.853394
194.033 | -2.054079e-10 | 9.854199
194.34 | -2.055851e-10 | 9.855152
194.646 | -2.048196e-10 | 9.854861
194.951 | -2.04624e-10 | 9.855902
195.255 | -2.0565e-10 | 9.856717
195.502 | -2.054486e-10 | 9.857465
195.8 | -2.051607e-10 | 9.857287
196.149 | -2.053471e-10 | 9.858065
196.432 | -2.046157e-10 | 9.85745
196.733 | -2.05143319e-10 | 9.859007
197.04 | -2.057225e-10 | 9.859529
197.334 | -2.055527e-10 | 9.859098
197.63 | -2.050143e-10 | 9.858918
197.931 | -2.054336e-10 | 9.859407
198.2 | -2.043678e-10 | 9.860609
198.502 | -2.063689e-10 | 9.860976
198.852 | -2.06071e-10 | 9.861291
199.164 | -2.061135e-10 | 9.860676
199.417 | -2.057033e-10 | 9.862179
199.713 | -2.058131e-10 | 9.862021
200.046 | -2.062732e-10 | 9.861137
200.346 | -2.055003e-10 | 9.860363
200.647 | -2.075603e-10 | 9.861844
200.918 | -2.068456656e-10 | 9.86152
201.221 | -2.062932e-10 | 9.8625
201.528 | -2.06418e-10 | 9.863632
201.847 | -2.062182e-10 | 9.864019
202.163 | -2.072135e-10 | 9.863668
202.46 | -2.069263e-10 | 9.863835
202.708 | -2.073965305e-10 | 9.864581
203.006 | -2.053188e-10 | 9.864712
203.324 | -2.068374e-10 | 9.865384
203.642 | -2.057839e-10 | 9.864938
203.962 | -2.074887e-10 | 9.865931
204.25 | -2.058838e-10 | 9.866855
204.534 | -2.069297e-10 | 9.864318
204.855 | -2.058647e-10 | 9.862325
205.163 | -2.064154403e-10 | 9.863319
205.426 | -2.063972e-10 | 9.865009
205.726 | -2.055768e-10 | 9.866485
206.028 | -2.058895e-10 | 9.866947
206.343 | -2.059004e-10 | 9.864201
206.646 | -2.051550041e-10 | 9.865641
206.918 | -2.050576e-10 | 9.86619
207.245 | -2.046266e-10 | 9.866637
207.555 | -2.05417e-10 | 9.867991
207.881 | -2.059836e-10 | 9.868699
208.122 | -2.054103e-10 | 9.870586
208.449 | -2.058712e-10 | 9.870609
208.707 | -2.05085e-10 | 9.87226
209.06 | -2.044868e-10 | 9.871182
209.301 | -2.052622e-10 | 9.871312
209.602 | -2.051764314e-10 | 9.871508
209.923 | -2.057931e-10 | 9.871303
210.246 | -2.054478e-10 | 9.872826
210.517 | -2.071784e-10 | 9.87313
210.825 | -2.049769e-10 | 9.874596
211.144 | -2.06095e-10 | 9.875272
211.444 | -2.061517e-10 | 9.875355
211.761 | -2.063347e-10 | 9.874961
212.009 | -2.055909e-10 | 9.875948
212.358 | -2.049178e-10 | 9.875146
212.625 | -2.056267e-10 | 9.875829
212.925 | -2.052847e-10 | 9.87558
213.225 | -2.051299e-10 | 9.876699
213.519 | -2.056908e-10 | 9.876391
213.805 | -2.061309e-10 | 9.875658
214.118 | -2.063206e-10 | 9.87475
214.413 | -2.080189e-10 | 9.87557
214.729 | -2.082992e-10 | 9.875597
215.034 | -2.070911e-10 | 9.876787
215.339 | -2.070311e-10 | 9.877401
215.644 | -2.062075e-10 | 9.877335
215.967 | -2.062958e-10 | 9.877879
216.216 | -2.064138e-10 | 9.878908
216.511 | -2.069604e-10 | 9.878689
216.808 | -2.073116e-10 | 9.878562
217.126 | -2.064079e-10 | 9.878415
217.427 | -2.061932e-10 | 9.878643
217.746 | -2.07279e-10 | 9.879179
218.048 | -2.058072e-10 | 9.880424
218.316 | -2.063073e-10 | 9.880235
218.62 | -2.065445e-10 | 9.880484
218.921 | -2.067384e-10 | 9.881392
219.202 | -2.067924e-10 | 9.880097
219.546 | -2.072467e-10 | 9.879972
219.869 | -2.074256e-10 | 9.880302
220.12 | -2.064087e-10 | 9.880595
220.425 | -2.082351e-10 | 9.882136
220.729 | -2.074854e-10 | 9.882575
221.033 | -2.069621e-10 | 9.882817
221.353 | -2.059578e-10 | 9.882798
221.649 | -2.067092e-10 | 9.882237
221.946 | -2.070662e-10 | 9.883382
222.248 | -2.077174821e-10 | 9.88367
222.566 | -2.085147e-10 | 9.88368
222.818 | -2.063839e-10 | 9.884559
223.12 | -2.076285e-10 | 9.884683
223.424 | -2.07096e-10 | 9.88525
223.71 | -2.067882e-10 | 9.88605
224.013 | -2.056008e-10 | 9.886336
224.312 | -2.062164467e-10 | 9.886491
224.61 | -2.060251e-10 | 9.886308
224.923 | -2.061401e-10 | 9.886131
225.221 | -2.075895e-10 | 9.885976
225.519 | -2.064104e-10 | 9.886824
225.823 | -2.069763e-10 | 9.886848
226.134 | -2.073739e-10 | 9.886751
226.43 | -2.07052e-10 | 9.887166
226.728 | -2.067981e-10 | 9.886931
227.043 | -2.067091e-10 | 9.886741
227.342 | -2.074763e-10 | 9.887416
227.641 | -2.068098e-10 | 9.887332
227.943 | -2.059586e-10 | 9.887634
228.26 | -2.062573e-10 | 9.88737
228.51 | -2.076027e-10 | 9.888247
228.829 | -2.061933e-10 | 9.888147
229.12 | -2.078973e-10 | 9.88814
229.415 | -2.078839e-10 | 9.887991
229.735 | -2.071234434e-10 | 9.887893
230.002 | -2.082609e-10 | 9.888641
230.321 | -2.073607e-10 | 9.889416
230.622 | -2.070952e-10 | 9.88934
230.943 | -2.067357e-10 | 9.88982
231.246 | -2.07106e-10 | 9.89013
231.55 | -2.080962e-10 | 9.891009
231.806 | -2.075878e-10 | 9.891083
232.126 | -2.067931e-10 | 9.891143
232.445 | -2.072084e-10 | 9.891913
232.743 | -2.076884e-10 | 9.892105
233.039 | -2.071435e-10 | 9.892077
233.335 | -2.071477e-10 | 9.891733
233.632 | -2.078449e-10 | 9.892182
233.927 | -2.076053357e-10 | 9.892155
234.245 | -2.063023e-10 | 9.891805
234.545 | -2.067083e-10 | 9.891796
234.815 | -2.070477e-10 | 9.893341
235.122 | -2.072417e-10 | 9.893655
235.428 | -2.072334e-10 | 9.893537
235.717 | -2.077508e-10 | 9.892473
236.017 | -2.067932e-10 | 9.892628
236.34 | -2.064013e-10 | 9.893567
236.611 | -2.07428e-10 | 9.894103
236.932 | -2.075828e-10 | 9.894063
237.236 | -2.076004e-10 | 9.895155
237.523 | -2.06779e-10 | 9.895744
237.809 | -2.071976e-10 | 9.895011
238.107 | -2.063314e-10 | 9.895073
238.41 | -2.062314e-10 | 9.895045
238.729 | -2.069405e-10 | 9.895778
239.034 | -2.069605e-10 | 9.896008
239.303 | -2.067125e-10 | 9.896595
239.606 | -2.068914e-10 | 9.896762
239.926 | -2.075213e-10 | 9.896836
240.228 | -2.078331951e-10 | 9.897017
240.524 | -2.074729e-10 | 9.896783
240.821 | -2.069396e-10 | 9.897503
241.135 | -2.068389765e-10 | 9.8972
241.432 | -2.075345e-10 | 9.897028
241.731 | -2.070628e-10 | 9.897563
242.048 | -2.069329e-10 | 9.89736
242.349 | -2.068272914e-10 | 9.898311
242.665 | -2.065894e-10 | 9.897864
242.917 | -2.070827e-10 | 9.898668
243.239 | -2.067532e-10 | 9.898727
243.542 | -2.071383759e-10 | 9.899698
243.842 | -2.074247e-10 | 9.899497
244.155 | -2.083373e-10 | 9.89907
244.4 | -2.072109e-10 | 9.899439
244.711 | -2.085013e-10 | 9.899298
245.023 | -2.075137e-10 | 9.898763
245.321 | -2.082859e-10 | 9.898557
245.62 | -2.075279e-10 | 9.899565
245.935 | -2.079971e-10 | 9.899277
246.236 | -2.083075e-10 | 9.899839
246.554 | -2.066342375e-10 | 9.899476
246.827 | -2.068522853e-10 | 9.900165
247.131 | -2.062024e-10 | 9.901145
247.434 | -2.071917e-10 | 9.901105
247.701 | -2.075187e-10 | 9.901755
248.049 | -2.076185e-10 | 9.901725
248.348 | -2.068713e-10 | 9.901593
248.661 | -2.067524e-10 | 9.9013
248.959 | -2.072733e-10 | 9.901115
249.205 | -2.077724e-10 | 9.901514
249.522 | -2.095498e-10 | 9.902036
249.821 | -2.07681e-10 | 9.90191
250.138 | -2.077965e-10 | 9.901815
250.441 | -2.085047e-10 | 9.902563
250.762 | -2.076692e-10 | 9.902397
251.052 | -2.076859e-10 | 9.903705
251.305 | -2.079048e-10 | 9.903811
251.622 | -2.080886e-10 | 9.903451
251.922 | -2.064186e-10 | 9.90414
252.219 | -2.06675e-10 | 9.903833
252.534 | -2.063539e-10 | 9.90347
252.832 | -2.069271e-10 | 9.904106
253.13 | -2.071534e-10 | 9.904197
253.446 | -2.080653e-10 | 9.904589
253.746 | -2.076402e-10 | 9.904558
254.012 | -2.071143e-10 | 9.904751
254.314 | -2.070701e-10 | 9.904796
254.635 | -2.079688e-10 | 9.905542
254.929 | -2.072815e-10 | 9.90495
255.234 | -2.083483e-10 | 9.904638
255.503 | -2.071792e-10 | 9.905154
255.807 | -2.068672e-10 | 9.905465
256.127 | -2.062705e-10 | 9.905204
256.432 | -2.075153e-10 | 9.906341
256.736 | -2.061290999e-10 | 9.906569
257.048 | -2.074146549e-10 | 9.905991
257.349 | -2.067682e-10 | 9.909184
257.665 | -2.066010002e-10 | 9.915333
257.984 | -2.073531763e-10 | 9.921208
258.3 | -2.073956e-10 | 9.926864
258.614 | -2.070944e-10 | 9.931313
258.9 | -2.076169e-10 | 9.936859
259.197 | -2.084065e-10 | 9.941477
259.499 | -2.086645e-10 | 9.945088
259.756 | -2.083441e-10 | 9.948954
260.045 | -2.087426e-10 | 9.952191
260.33 | -2.092077e-10 | 9.956045
260.635 | -2.084166e-10 | 9.959907
260.947 | -2.079896e-10 | 9.962859
261.243 | -2.077083e-10 | 9.963841
261.506 | -2.076408e-10 | 9.965209
261.802 | -2.075193628e-10 | 9.965013
262.146 | -2.073922e-10 | 9.963087
262.42 | -2.067489e-10 | 9.962221
262.7 | -2.060242e-10 | 9.96049
263.004 | -2.067423e-10 | 9.957953
263.302 | -2.066342e-10 | 9.955208
263.606 | -2.068872e-10 | 9.952077
263.951 | -2.059968e-10 | 9.947765
264.24 | -2.057896e-10 | 9.944829
264.502 | -2.052239e-10 | 9.941837
264.835 | -2.044127e-10 | 9.93837
265.141 | -2.059369e-10 | 9.934994
265.422 | -2.068148e-10 | 9.932299
265.721 | -2.066675e-10 | 9.930019
266.023 | -2.071467e-10 | 9.927405
266.345 | -2.065843e-10 | 9.925029
266.656 | -2.059744e-10 | 9.922606
266.926 | -2.056016e-10 | 9.921722
267.259 | -2.067323e-10 | 9.919573
267.534 | -2.050699e-10 | 9.918851
267.813 | -2.059901e-10 | 9.917667
268.158 | -2.057247e-10 | 9.916417
268.442 | -2.070819e-10 | 9.916242
268.729 | -2.073189e-10 | 9.91542
269.035 | -2.062513e-10 | 9.914517
269.324 | -2.055051e-10 | 9.914806
269.633 | -2.059037e-10 | 9.91387
269.926 | -2.059485e-10 | 9.914362
270.221 | -2.059036e-10 | 9.913941
270.532 | -2.06417064e-10 | 9.913938
270.846 | -2.064795e-10 | 9.913552
271.143 | -2.052047976e-10 | 9.913355
271.441 | -2.066299909e-10 | 9.913876
271.706 | -2.063064e-10 | 9.913954
272.005 | -2.04827e-10 | 9.913806
272.323 | -2.072815e-10 | 9.91414
272.64 | -2.060659e-10 | 9.913937
272.94 | -2.059053e-10 | 9.914398
273.258 | -2.059494e-10 | 9.914315
273.507 | -2.065892e-10 | 9.914892
273.81 | -2.052337e-10 | 9.914827
274.128 | -2.063963e-10 | 9.914666
274.429 | -2.058537e-10 | 9.915223
274.745 | -2.054843e-10 | 9.915142
275.047 | -2.069846e-10 | 9.91585
275.348 | -2.070594e-10 | 9.915778
275.616 | -2.054585e-10 | 9.916393
275.917 | -2.058853e-10 | 9.916437
276.234 | -2.057413e-10 | 9.916024
276.536 | -2.059786e-10 | 9.916654
276.819 | -2.060142e-10 | 9.916656
277.137 | -2.053978e-10 | 9.916527
277.438 | -2.058329e-10 | 9.916973
277.705 | -2.049917e-10 | 9.917559
278.022 | -2.055825e-10 | 9.917147
278.323 | -2.056366e-10 | 9.917779
278.607 | -2.06348e-10 | 9.918023
278.906 | -2.048952e-10 | 9.917857
279.221 | -2.058129e-10 | 9.917438
279.518 | -2.062623e-10 | 9.917905
279.818 | -2.059012e-10 | 9.917995
280.116 | -2.060217e-10 | 9.917875
280.432 | -2.076043e-10 | 9.917734
280.747 | -2.087118e-10 | 9.917628
281.048 | -2.079380973e-10 | 9.918268
281.314 | -2.0717e-10 | 9.918679
281.614 | -2.074197e-10 | 9.918594
281.931 | -2.071243177e-10 | 9.918338
282.232 | -2.061066e-10 | 9.918391
282.548 | -2.071641e-10 | 9.91857
282.85 | -2.066974e-10 | 9.919166
283.117 | -2.063146598e-10 | 9.919359
283.433 | -2.076742e-10 | 9.918674
283.733 | -2.076226e-10 | 9.919446
284.051 | -2.077749e-10 | 9.919124
284.318 | -2.073015e-10 | 9.919568
284.617 | -2.07408e-10 | 9.919929
284.936 | -2.066949e-10 | 9.919633
285.237 | -2.060111e-10 | 9.920165
285.504 | -2.056747e-10 | 9.920362
285.819 | -2.064986e-10 | 9.920593
286.122 | -2.053304e-10 | 9.920503
286.438 | -2.067533e-10 | 9.920483
286.738 | -2.065477e-10 | 9.920731
287.005 | -2.072574e-10 | 9.920851
287.321 | -2.074289e-10 | 9.920626
287.639 | -2.074064e-10 | 9.92147
287.939 | -2.07378e-10 | 9.921431
288.257 | -2.07814e-10 | 9.921265
288.507 | -2.068788e-10 | 9.921676
288.823 | -2.07963e-10 | 9.921537
289.123 | -2.080462469e-10 | 9.921808
289.439 | -2.079047e-10 | 9.92141
289.739 | -2.076758e-10 | 9.922017
290.007 | -2.068605e-10 | 9.922321
290.324 | -2.073231e-10 | 9.921897
290.623 | -2.075227e-10 | 9.922543
290.941 | -2.064511e-10 | 9.922107
291.24 | -2.061699e-10 | 9.922849
291.555 | -2.064745e-10 | 9.922602
291.823 | -2.068123e-10 | 9.92252
292.174 | -2.063554e-10 | 9.922742
292.423 | -2.069311e-10 | 9.922513
292.74 | -2.076225164e-10 | 9.922863
293.039 | -2.069403e-10 | 9.923336
293.34 | -2.065051e-10 | 9.92318
293.606 | -2.057006e-10 | 9.923352
293.924 | -2.066208e-10 | 9.923761
294.239 | -2.067132e-10 | 9.923055
294.505 | -2.059636e-10 | 9.923893
294.805 | -2.056057e-10 | 9.923631
295.122 | -2.066158e-10 | 9.923969
295.44 | -2.068862e-10 | 9.923583
295.756 | -2.050948e-10 | 9.923684
296.022 | -2.060817e-10 | 9.924419
296.322 | -2.071350591e-10 | 9.924332
296.638 | -2.063695e-10 | 9.924647
296.955 | -2.058378e-10 | 9.9244
297.204 | -2.065717e-10 | 9.924581
297.523 | -2.06026e-10 | 9.924823
297.84 | -2.052687e-10 | 9.924888
298.157 | -2.05104e-10 | 9.924818
298.405 | -2.062722e-10 | 9.924971
298.721 | -2.062398e-10 | 9.925116
299.033 | -2.056441e-10 | 9.924765
299.349 | -2.067557e-10 | 9.92462
299.647 | -2.053909e-10 | 9.925004
299.911 | -2.058761e-10 | 9.925029
300.228 | -2.052471e-10 | 9.925344
300.544 | -2.066242e-10 | 9.925412
300.846 | -2.065076e-10 | 9.92539
301.112 | -2.051457e-10 | 9.925522
301.429 | -2.05564e-10 | 9.92585
301.747 | -2.050249e-10 | 9.925358
302.063 | -2.047479e-10 | 9.925481
302.331 | -2.058945e-10 | 9.925722
302.631 | -2.056922e-10 | 9.925639
302.949 | -2.055225e-10 | 9.925732
303.214 | -2.066259e-10 | 9.926266
303.566 | -2.044025782e-10 | 9.926189
303.833 | -2.049866e-10 | 9.926179
304.133 | -2.0612e-10 | 9.926664
304.418 | -2.066175e-10 | 9.926499
304.717 | -2.068214e-10 | 9.927125
305.018 | -2.064818e-10 | 9.927087
305.334 | -2.058986e-10 | 9.926925
305.635 | -2.054792e-10 | 9.927179
305.901 | -2.056324e-10 | 9.927472
306.22 | -2.068447e-10 | 9.927596
306.535 | -2.057155e-10 | 9.927643
306.803 | -2.059902e-10 | 9.927673
307.12 | -2.061749e-10 | 9.927419
307.42 | -2.074403e-10 | 9.927831
307.754 | -2.069412e-10 | 9.927794
308.02 | -2.065535e-10 | 9.927828
308.321 | -2.077583e-10 | 9.928281
308.637 | -2.078116e-10 | 9.928474
308.954 | -2.079787e-10 | 9.928263
309.203 | -2.078863e-10 | 9.928528
309.521 | -2.068729e-10 | 9.928201
309.82 | -2.072649e-10 | 9.928441
310.137 | -2.071509e-10 | 9.928744
310.421 | -2.072806e-10 | 9.928849
310.722 | -2.071509e-10 | 9.929081
311.038 | -2.069213e-10 | 9.929191
311.303 | -2.066808e-10 | 9.929062
311.62 | -2.083648809e-10 | 9.928795
311.938 | -2.070069e-10 | 9.928783
312.237 | -2.07794e-10 | 9.929476
312.503 | -2.069229e-10 | 9.929329
312.821 | -2.066175e-10 | 9.929706
313.139 | -2.066782e-10 | 9.929488
313.439 | -2.076427e-10 | 9.92995
313.705 | -2.064786e-10 | 9.929953
314.004 | -2.069179e-10 | 9.929841
314.321 | -2.070685e-10 | 9.929589
314.621 | -2.071343e-10 | 9.930134
314.937 | -2.070818e-10 | 9.930218
315.204 | -2.061773946e-10 | 9.930482
315.521 | -2.068838e-10 | 9.930003
315.822 | -2.069844e-10 | 9.930405
316.154 | -2.068305e-10 | 9.930471
316.421 | -2.066101e-10 | 9.930361
316.737 | -2.068689e-10 | 9.930525
317.053 | -2.074926897e-10 | 9.930701
317.303 | -2.082907874e-10 | 9.930928
317.621 | -2.064686e-10 | 9.930701
317.92 | -2.057089e-10 | 9.931163
318.237 | -2.063105e-10 | 9.93068
318.554 | -2.065759e-10 | 9.931069
318.82 | -2.0657e-10 | 9.931002
319.138 | -2.074662e-10 | 9.931509
319.404 | -2.074004e-10 | 9.93155
319.737 | -2.06254e-10 | 9.931666
320.004 | -2.065293353e-10 | 9.931787