## Settings
Sample Info | vr2, dot b1, e-irrad 1500mkC, run 02
Comments | +9.5/+9.5/-6 V
Additional Comments | No additional comments
Major Measurement Parameters
Starting Temperature | 308.148
Initial Temperature | 80.5
Final Temperature | 320
Preliminary Voltage | 9.5
Pulse Voltage | 9.5
Pulse Time | 20
Wait Time | 0
Measurement Voltage | -6
Subsidiary Measurement Parameters
Step | 0.3
Accuracy Step | 0.1
Accuracy Stable | 0.5
Accuracy End | 0.2
Lakeshore TC Parameters
Ramp | 10
Range | 3
P | 100
I | 50
D | 20
Keithley SM Parameters
NPLC | 7
Measurecount | 1
Time
Date | 28.3.2024
Clock | 13:45:10

## Stabilization
Temperature | Current | Temp Rate
307.29 | -2.021712e-10 | 0
306.492 | -2.048156e-10 | -19.68165
305.992 | -2.058998e-10 | -18.77115
305.311 | -2.063342e-10 | -20.22027
304.622 | -2.049154e-10 | -21.06635
304.054 | -2.060079e-10 | -20.85316
303.46 | -2.062017e-10 | -20.79035
302.863 | -2.060178278e-10 | -20.74022
302.126 | -2.064854e-10 | -21.33111
301.475 | -2.058848092e-10 | -21.43162
300.819 | -2.05859e-10 | -24.92634
300.221 | -2.05136e-10 | -30.64015
299.505 | -2.06018e-10 | -44.96787
298.893 | -2.069621e-10 | -97.62296
298.297 | -2.071079e-10 | -156.1998
297.582 | -2.073259e-10 | -20.08492
296.874 | -2.072402e-10 | -20.33567
296.282 | -2.085057e-10 | -20.34528
295.688 | -2.076854e-10 | -403.4586
295.051 | -2.075896e-10 | -20.43893
294.308 | -2.080906e-10 | -20.66917
293.685 | -2.083901e-10 | -20.71512
293.089 | -2.087621e-10 | -20.72222
292.379 | -2.085839e-10 | -20.86628
291.844 | -2.085365e-10 | -20.78406
291.26 | -2.082861e-10 | -20.77439
290.689 | -2.074557e-10 | -20.74344
290.187 | -2.078218e-10 | -20.6252
289.671 | -2.076196e-10 | -20.53561
289.105 | -2.086155e-10 | -20.49124
288.506 | -2.081596e-10 | -20.47907
287.899 | -2.075964e-10 | -20.49718
287.388 | -2.078135e-10 | -20.40547
286.898 | -2.079807e-10 | -20.31195
286.256 | -2.081056e-10 | -20.36766
285.662 | -2.084574e-10 | -20.36873
285.175 | -2.09044e-10 | -20.27776
284.674 | -2.088667e-10 | -20.20384
284.095 | -2.085457e-10 | -20.19578
283.38 | -2.072286e-10 | -20.31275
282.88 | -2.092279e-10 | -20.24455
282.353 | -2.077478e-10 | -20.19558
281.757 | -2.070995e-10 | -20.20253
281.082 | -2.082686e-10 | -20.27213
280.435 | -2.095733e-10 | -20.31896
279.884 | -2.080164e-10 | -20.29139
279.37 | -2.076771e-10 | -20.24184
278.834 | -2.07424e-10 | -20.20419
278.339 | -2.072428e-10 | -20.13074
277.701 | -2.066893e-10 | -20.17361
277.116 | -2.086429e-10 | -20.17631
276.647 | -2.078292e-10 | -20.09912
276.135 | -2.085582e-10 | -20.05832
275.456 | -2.077843e-10 | -20.12343
274.97 | -2.076394473e-10 | -20.06393
274.398 | -2.07999e-10 | -20.06512
273.833 | -2.077036e-10 | -20.05302
273.219 | -2.082162498e-10 | -20.07324
272.578 | -2.074274e-10 | -20.11109
272.036 | -2.092346e-10 | -20.08847
271.367 | -2.092522e-10 | -20.13731
270.793 | -2.083484e-10 | -20.13256
270.122 | -2.076172e-10 | -20.17786
269.596 | -2.08227e-10 | -20.14706
269.051 | -2.080373e-10 | -20.12715
268.32 | -2.077861e-10 | -20.20308
267.765 | -2.082078e-10 | -20.18785
267.158 | -2.076479e-10 | -20.19985
266.586 | -2.08286e-10 | -20.19022
266.04 | -2.076861e-10 | -20.17544
265.63 | -2.077494e-10 | -20.08904
265.047 | -2.069322e-10 | -20.09241
264.565 | -2.077644029e-10 | -20.0449
264.057 | -2.080997e-10 | -20.00864
263.6 | -2.076679e-10 | -19.9543
263.057 | -2.078776e-10 | -19.94077
262.635 | -2.074804e-10 | -19.87265
262.098 | -2.075406e-10 | -19.85648
261.666 | -2.077535e-10 | -19.7965
261.16 | -2.080389e-10 | -19.76655
260.582 | -2.077635e-10 | -19.76814
259.884 | -2.073033e-10 | -19.82396
259.287 | -2.074572e-10 | -19.83038
258.635 | -2.081855e-10 | -19.86379
257.811 | -2.081978e-10 | -19.96145
257.165 | -2.086389e-10 | -19.987
256.597 | -2.09218e-10 | -19.9836
255.924 | -2.087561235e-10 | -20.01786
255.353 | -2.091506e-10 | -20.01554
254.576 | -2.090225e-10 | -20.09241
254.04 | -2.078508e-10 | -20.0746
253.455 | -2.093145e-10 | -20.07358
252.931 | -2.090724e-10 | -20.05347
252.213 | -2.085797e-10 | -20.10425
251.73 | -2.082935e-10 | -20.06949
251.241 | -2.098495e-10 | -20.03646
250.762 | -2.103245e-10 | -20.00118
250.202 | -2.096423e-10 | -19.996
249.647 | -2.085647e-10 | -19.98818
249.13 | -2.079e-10 | -19.96685
248.704 | -2.094043e-10 | -19.91685
248.315 | -2.091506e-10 | -19.85436
247.994 | -2.08625478e-10 | -19.76921
247.673 | -2.092313e-10 | -19.68546
247.381 | -2.08648e-10 | -19.59344
247.022 | -2.078043e-10 | -19.52401
246.488 | -2.088751e-10 | -19.50983
246.132 | -2.088793e-10 | -19.44023
245.799 | -2.087163e-10 | -19.365
245.468 | -2.09251e-10 | -19.29095
245.148 | -2.085865e-10 | -19.21476
244.867 | -2.081903e-10 | -19.12808
244.49 | -2.0835e-10 | -19.07554
243.948 | -2.087169465e-10 | -19.07026
243.626 | -2.086022e-10 | -18.99817
243.329 | -2.076337019e-10 | -18.92189
243.065 | -2.083226e-10 | -18.83066
242.844 | -2.089833e-10 | -18.73513
242.657 | -2.089367e-10 | -18.62921
242.516 | -2.086804e-10 | -18.51232
242.279 | -2.088725e-10 | -18.42665
241.768 | -2.097113e-10 | -18.41956
241.31 | -2.095549e-10 | -18.39664
240.615 | -2.091048e-10 | -18.44122
240.001 | -2.093993e-10 | -18.46251
239.522 | -2.091422e-10 | -18.44561
238.888 | -2.084849e-10 | -18.47083
238.277 | -2.091813e-10 | -18.48963
237.66 | -2.089333e-10 | -18.50872
237.069 | -2.076479e-10 | -18.52176
236.609 | -2.093311e-10 | -18.50076
236.033 | -2.095157e-10 | -18.50964
235.42 | -2.093119e-10 | -18.52724
234.844 | -2.081927e-10 | -18.5354
234.455 | -2.094392e-10 | -18.49522
234.088 | -2.09495e-10 | -18.45134
233.768 | -2.094774e-10 | -18.39587
233.32 | -2.090798e-10 | -18.37277
232.999 | -2.08544e-10 | -18.3188
232.447 | -2.090066e-10 | -18.32254
232.113 | -2.089392e-10 | -18.27422
231.826 | -2.091554846e-10 | -18.21432
231.55 | -2.098643e-10 | -18.15118
231.305 | -2.087169e-10 | -18.08209
231.109 | -2.09103e-10 | -18.00205
230.947 | -2.086986417e-10 | -17.91717
230.819 | -2.091180562e-10 | -17.82581
230.725 | -2.083159e-10 | -17.72691
230.316 | -2.096239e-10 | -17.70048
229.972 | -2.096322e-10 | -17.65774
229.494 | -2.090989e-10 | -17.64564
229.18 | -2.10222173e-10 | -17.60014
228.656 | -2.099892e-10 | -17.60274
228.328 | -2.109154e-10 | -17.55979
227.951 | -2.092386e-10 | -17.52908
227.448 | -2.095530971e-10 | -17.52425
227.186 | -2.100708e-10 | -17.46884
226.806 | -2.100782e-10 | -17.44038
226.524 | -2.115225e-10 | -17.39054
226.203 | -2.110633e-10 | -17.34959
225.831 | -2.109036e-10 | -17.31897
225.495 | -2.106847e-10 | -17.28207
225.094 | -2.106973e-10 | -17.25817
224.851 | -2.094291e-10 | -17.20415
224.26 | -2.109436e-10 | -17.22236
223.949 | -2.103279e-10 | -17.18226
223.689 | -2.088817e-10 | -17.13182
223.445 | -2.09935e-10 | -17.07732
223.241 | -2.095672e-10 | -17.01491
223.083 | -2.088634e-10 | -16.94663
222.963 | -2.104568e-10 | -16.87197
222.864 | -2.094808e-10 | -16.79393
222.788 | -2.08662e-10 | -16.71043
222.72 | -2.102786e-10 | -16.62472
222.668 | -2.086321e-10 | -16.54048
222.62 | -2.09529e-10 | -16.45522
222.578 | -2.091263e-10 | -16.3698
222.537 | -2.101055302e-10 | -16.28453
222.499 | -2.09921e-10 | -16.1991
222.463 | -2.107479e-10 | -16.11636
222.424 | -2.107896e-10 | -16.0341
222.388 | -2.105084e-10 | -15.95173
222.353 | -2.107129e-10 | -15.87033
222.317 | -2.109452e-10 | -15.79103
222.281 | -2.119969e-10 | -15.71189
222.245 | -2.108236e-10 | -15.63442
222.209 | -2.110525e-10 | -15.55774
222.168 | -2.104734026e-10 | -15.47962
222.033 | -2.10307e-10 | -15.42134
221.511 | -2.1162e-10 | -15.43222
221.027 | -2.103452e-10 | -15.43619
220.327 | -2.106164e-10 | -15.48024
219.926 | -2.099359e-10 | -15.47148
219.352 | -2.102229224e-10 | -15.493
218.843 | -2.099308e-10 | -15.50148
218.203 | -2.093102e-10 | -15.53292
217.755 | -2.110592e-10 | -15.53003
217.352 | -2.111674e-10 | -15.52027
217.008 | -2.091647e-10 | -15.49952
216.738 | -2.107887e-10 | -15.46818
216.544 | -2.102221e-10 | -15.42426
216.391 | -2.111225e-10 | -15.37278
216.276 | -2.104502e-10 | -15.31459
216.188 | -2.100373e-10 | -15.25416
216.123 | -2.101498e-10 | -15.19079
216.069 | -2.110543e-10 | -15.12609
216.023 | -2.111724e-10 | -15.05972
215.985 | -2.111682e-10 | -14.99397
215.891 | -2.104958e-10 | -14.93661
215.58 | -2.10401e-10 | -14.914
215.284 | -2.104135477e-10 | -14.89071
214.889 | -2.096422e-10 | -14.88312
214.482 | -2.108686e-10 | -14.8775
214.025 | -2.095898e-10 | -14.88
213.718 | -2.104276e-10 | -14.85857
213.342 | -2.093444e-10 | -14.85004
213.133 | -2.091612e-10 | -14.81341
212.794 | -2.095331e-10 | -14.7986
212.622 | -2.095033e-10 | -14.75694
212.306 | -2.094017e-10 | -14.73732
212.168 | -2.095307e-10 | -14.69154
212.032 | -2.082585e-10 | -14.64596
211.962 | -2.096363e-10 | -14.59055
211.749 | -2.103561e-10 | -14.55591
211.669 | -2.103961e-10 | -14.5023
211.458 | -2.120601611e-10 | -14.46902
211.384 | -2.099959e-10 | -14.41556
211.225 | -2.092594e-10 | -14.37617
211.123 | -2.169011e-10 | -14.3267
211.058 | -2.14984e-10 | -14.27354
210.983 | -2.077842e-10 | -14.22213
210.88 | -2.115492e-10 | -14.17456
210.651 | -2.093751e-10 | -14.1474
210.176 | -2.093642e-10 | -14.1557
209.942 | -2.088908907e-10 | -14.12794
209.477 | -2.093915874e-10 | -14.13461
209.265 | -2.099475e-10 | -14.10605
209.096 | -2.089309e-10 | -14.07053
208.936 | -2.09435e-10 | -14.03442
208.809 | -2.08786e-10 | -13.99398
208.691 | -2.090763e-10 | -13.95139
208.589 | -2.085797e-10 | -13.90762
208.482 | -2.091305e-10 | -13.86433
208.374 | -2.093275e-10 | -13.82126
208.264 | -2.097254e-10 | -13.77941
207.939 | -2.100731e-10 | -13.76728
207.781 | -2.088052e-10 | -13.7318
207.315 | -2.100082e-10 | -13.74027
206.912 | -2.099101e-10 | -13.73908
206.674 | -2.099176e-10 | -13.71556
206.474 | -2.089548e-10 | -13.68694
206.303 | -2.098286e-10 | -13.65561
206.137 | -2.092103e-10 | -13.62377
205.985 | -2.090016e-10 | -13.59049
205.849 | -2.082651e-10 | -13.55502
205.714 | -2.089905e-10 | -13.5198
205.584 | -2.092695045e-10 | -13.48339
205.457 | -2.085446e-10 | -13.44742
205.325 | -2.084898e-10 | -13.41242
205.201 | -2.089706e-10 | -13.37636
205.073 | -2.087094525e-10 | -13.34127
204.946 | -2.08568e-10 | -13.30654
204.818 | -2.093750312e-10 | -13.27214
204.693 | -2.085207e-10 | -13.23773
204.551 | -2.088592e-10 | -13.20418
204.415 | -2.078491268e-10 | -13.16932
204.281 | -2.094367e-10 | -13.13666
204.145 | -2.089732e-10 | -13.10478
204.007 | -2.090373e-10 | -13.07245
203.872 | -2.096937e-10 | -13.04109
203.72 | -2.105773e-10 | -13.01148
203.573 | -2.089682e-10 | -12.98162
203.426 | -2.102919e-10 | -12.95218
203.29 | -2.086779e-10 | -12.92122
203.142 | -2.091163076e-10 | -12.89256
202.985 | -2.08885e-10 | -12.86385
202.825 | -2.084739e-10 | -12.83704
202.67 | -2.090747e-10 | -12.80977
202.509 | -2.100074975e-10 | -12.78251
202.336 | -2.077359e-10 | -12.75672
202.161 | -2.09697e-10 | -12.73203
201.976 | -2.103527e-10 | -12.70852
201.798 | -2.09742e-10 | -12.68088
201.629 | -2.10553e-10 | -12.65584
201.455 | -2.101513e-10 | -12.63212
201.253 | -2.095648e-10 | -12.61163
201.056 | -2.098793e-10 | -12.59025
200.767 | -2.099634e-10 | -12.58071
200.575 | -2.10044e-10 | -12.55975
200.349 | -2.097695e-10 | -12.54221
199.988 | -2.097096e-10 | -12.54063
199.731 | -2.104668e-10 | -12.5272
199.515 | -2.097179e-10 | -12.50948
199.274 | -2.10806e-10 | -12.49388
199.024 | -2.106631e-10 | -12.4795
198.767 | -2.118413e-10 | -12.46614
198.513 | -2.104493e-10 | -12.45291
198.256 | -2.096196966e-10 | -12.43959
197.999 | -2.094658e-10 | -12.42555
197.73 | -2.094474e-10 | -12.41354
197.436 | -2.096579e-10 | -12.40404
197.143 | -2.110034e-10 | -12.39451
196.829 | -2.090739e-10 | -12.38843
196.398 | -2.096513e-10 | -12.39425
195.88 | -2.099684e-10 | -12.41024
195.386 | -2.093227397e-10 | -12.42429
194.795 | -2.101679e-10 | -12.4486
194.193 | -2.10579e-10 | -12.47286
193.585 | -2.098427e-10 | -12.4983
193.053 | -2.093026e-10 | -12.51513
192.596 | -2.083467e-10 | -12.52434
192.118 | -2.09454e-10 | -12.53616
191.532 | -2.100332e-10 | -12.55911
190.968 | -2.104942e-10 | -12.57845
190.559 | -2.099566e-10 | -12.58244
190.138 | -2.108561e-10 | -12.58743
189.698 | -2.111482e-10 | -12.59473
189.17 | -2.102512e-10 | -12.61071
188.62 | -2.106996e-10 | -12.62882
188.118 | -2.095239e-10 | -12.64168
187.58 | -2.098269e-10 | -12.65896
187.01 | -2.086611e-10 | -12.67884
186.464 | -2.082776035e-10 | -12.69628
186.011 | -2.090173e-10 | -12.70431
185.542 | -2.094466e-10 | -12.71315
184.955 | -2.100657e-10 | -12.73434
184.32 | -2.106074e-10 | -12.76088
183.72 | -2.104392e-10 | -12.78323
183.076 | -2.10019932e-10 | -12.80996
182.208 | -2.094916e-10 | -12.85999
181.148 | -2.096846e-10 | -12.92838
179.944 | -2.089308e-10 | -13.01139
178.617 | -2.099109e-10 | -13.10636
177.554 | -2.104342e-10 | -13.17498
176.572 | -2.100906e-10 | -13.23417
175.634 | -2.108228e-10 | -13.28796
174.892 | -2.102827773e-10 | -13.32318
174.229 | -2.095331e-10 | -13.3479
173.642 | -2.094831e-10 | -13.36546
173.142 | -2.092336e-10 | -13.37573
172.641 | -2.093085e-10 | -13.38571
172.105 | -2.08884951e-10 | -13.39842
171.61 | -2.094332624e-10 | -13.40775
171.111 | -2.084681e-10 | -13.41681
170.598 | -2.096413e-10 | -13.42739
170.122 | -2.096413e-10 | -13.43491
169.531 | -2.090155965e-10 | -13.45353
168.891 | -2.099699e-10 | -13.4769
168.211 | -2.096588e-10 | -13.50409
167.427 | -2.086994e-10 | -13.54114
166.678 | -2.089282e-10 | -13.57455
165.991 | -2.104793e-10 | -13.60146
165.364 | -2.087236e-10 | -13.62277
164.816 | -2.093302e-10 | -13.63649
164.305 | -2.102328e-10 | -13.64561
163.813 | -2.099675e-10 | -13.65354
163.339 | -2.098493046e-10 | -13.6597
162.876 | -2.092303e-10 | -13.66526
162.421 | -2.101613e-10 | -13.66952
161.967 | -2.096139e-10 | -13.67358
161.504 | -2.088333e-10 | -13.67917
161.047 | -2.08810913e-10 | -13.68293
160.598 | -2.092977e-10 | -13.68691
160.157 | -2.095846e-10 | -13.68948
159.725 | -2.093177e-10 | -13.69142
159.291 | -2.09717e-10 | -13.69391
158.856 | -2.091921e-10 | -13.696
158.424 | -2.091054e-10 | -13.69814
157.991 | -2.098285e-10 | -13.69987
157.554 | -2.096338e-10 | -13.70157
157.1 | -2.098967e-10 | -13.70508
156.605 | -2.102411e-10 | -13.71276
156.108 | -2.113745845e-10 | -13.7206
155.641 | -2.10074e-10 | -13.72546
155.169 | -2.100208e-10 | -13.73124
154.658 | -2.111173e-10 | -13.73899
154.225 | -2.102446e-10 | -13.74113
153.757 | -2.092203e-10 | -13.74607
153.257 | -2.106556e-10 | -13.75382
152.821 | -2.096156e-10 | -13.75623
152.353 | -2.107195668e-10 | -13.76098
151.865 | -2.089907e-10 | -13.76707
151.317 | -2.099748e-10 | -13.77844
150.789 | -2.102362e-10 | -13.7873
150.317 | -2.107079e-10 | -13.79251
149.825 | -2.106389e-10 | -13.79963
149.257 | -2.100665e-10 | -13.81324
148.769 | -2.097187e-10 | -13.81967
148.271 | -2.104143e-10 | -13.82656
147.704 | -2.114443e-10 | -13.83904
147.176 | -2.113794e-10 | -13.84861
146.71 | -2.114917e-10 | -13.85288
146.167 | -2.108186e-10 | -13.8631
145.408 | -2.09831e-10 | -13.89265
144.476 | -2.098044e-10 | -13.93614
143.664 | -2.103427e-10 | -13.9699
142.707 | -2.106829e-10 | -14.01572
141.504 | -2.106181e-10 | -14.08224
140.243 | -2.098651e-10 | -14.15204
139.155 | -2.091486e-10 | -14.20838
137.906 | -2.103344e-10 | -14.27777
136.214 | -2.113412e-10 | -14.38247
134.469 | -2.110399e-10 | -14.49265
132.941 | -2.098243e-10 | -14.58351
131.628 | -2.105707e-10 | -14.65662
130.536 | -2.111032e-10 | -14.71065
129.705 | -2.106547e-10 | -14.74269
128.825 | -2.100698e-10 | -14.77812
127.782 | -2.108736e-10 | -14.82739
126.578 | -2.101722e-10 | -14.88951
125.509 | -2.108344e-10 | -14.94046
124.518 | -2.106855e-10 | -14.98501
122.827 | -2.122248e-10 | -15.08551
120.623 | -2.108486e-10 | -15.22778
118.299 | -2.105698e-10 | -15.37984
116.236 | -2.115342e-10 | -15.50948
114.742 | -2.106963e-10 | -15.59214
112.802 | -2.099367e-10 | -15.71042
110.222 | -2.097994e-10 | -15.87971
107.008 | -2.102495e-10 | -16.09971
103.401 | -2.099108e-10 | -16.35025
99.314 | -2.100682e-10 | -16.63797
95.0709 | -2.102485408e-10 | -16.93624
92.221 | -2.107096303e-10 | -17.12257
91.1231 | -2.110697e-10 | -17.16833
90.7333 | -2.106323e-10 | -17.15705
90.6278 | -2.107271e-10 | -17.12476
90.6419 | -2.11678e-10 | -17.08274
87.281 | -2.11471e-10 | -17.30697
83.9775 | -2.108169e-10 | -17.524
82.6795 | -2.1001e-10 | -17.58401
81.9657 | -2.104799e-10 | -17.59823
81.6949 | -2.110383e-10 | -17.57796
81.3566 | -2.106914e-10 | -17.56281
81.311 | -2.110233e-10 | -17.52496
81.2758 | -2.105931e-10 | -17.48697
81.2255 | -2.103885e-10 | -17.45029
81.1798 | -2.106289e-10 | -17.41273
81.1018 | -2.103368e-10 | -17.37742
81.0651 | -2.106364e-10 | -17.33908
81.0975 | -2.110392e-10 | -17.29557
81.0934 | -2.105682e-10 | -17.25646
81.0714 | -2.094408e-10 | -17.21874
81.0464 | -2.100565e-10 | -17.18116
81.0183 | -2.102437e-10 | -17.14373
80.9883 | -2.102047e-10 | -17.10665
80.9712 | -2.101887e-10 | -17.06946
80.9157 | -2.107138e-10 | -17.03515
80.9342 | -2.101822e-10 | -16.99554
80.9481 | -2.103677e-10 | -16.95611
80.9297 | -2.096388e-10 | -16.91924
80.8994 | -2.094258e-10 | -16.88368
80.867 | -2.093867e-10 | -16.84713
80.8196 | -2.106963e-10 | -16.81313
80.8037 | -2.10381e-10 | -16.77677

## Pulse
Temperature | Current | Time
80.8357 | -2.1047e-10 | 1.0915889
80.8241 | -2.107055e-10 | 2.8814085
80.7773 | -2.101072e-10 | 4.6625604
80.7161 | -2.102587e-10 | 6.4616549
80.6433 | -2.116765e-10 | 8.2532923
80.5711 | -2.118305e-10 | 10.0202852
80.5176 | -2.11564e-10 | 11.7978578
80.5121 | -2.106472e-10 | 13.5849321
80.4966 | -2.098068802e-10 | 15.3685815
80.4927 | -2.10941e-10 | 17.1485679
80.4665 | -2.108886e-10 | 18.941093

## Measurements
Temperature | Current | Temp Rate
80.4104 | -1.049548e-08 | 0
80.517 | -2.879013139e-10 | 0.6434199
80.8181 | -2.7043e-10 | 1.71436
81.1329 | -2.624048e-10 | 2.541279
81.4167 | -2.581371e-10 | 3.120934
81.7757 | -2.535309e-10 | 3.751777
82.0324 | -2.5257e-10 | 4.183453
82.349 | -2.509815e-10 | 4.577514
82.6607 | -2.497185e-10 | 4.857755
82.9173 | -2.479204e-10 | 4.943118
83.2712 | -2.46828e-10 | 7.61235
83.8819 | -2.465351e-10 | 12.62084
85.2754 | -2.456032e-10 | 23.5252
86.1246 | -2.403921e-10 | 26.3719
87.928 | -2.40125e-10 | 37.05853
88.7963 | -2.394668e-10 | 9.841602
89.0843 | -2.395449e-10 | 10.04492
89.3019 | -2.385572e-10 | 9.986351
89.7502 | -2.376986e-10 | 341.3516
90.2788 | -2.378518e-10 | 10.43788
91.5846 | -2.357842e-10 | 11.21485
92.5497 | -2.357525e-10 | 11.46746
92.8156 | -2.354371e-10 | 11.46286
93.1696 | -2.345742e-10 | 10.48849
93.5013 | -2.317278e-10 | 9.681285
93.9509 | -2.327495e-10 | 9.9148
94.394 | -2.319459e-10 | 10.10717
95.649 | -2.313308e-10 | 9.991604
96.6689 | -2.300579e-10 | 10.04995
96.9138 | -2.316504627e-10 | 10.07306
97.2446 | -2.30925e-10 | 10.08057
97.5475 | -2.289113e-10 | 9.507576
97.9056 | -2.302075891e-10 | 9.629089
98.2854 | -2.290927e-10 | 9.740588
98.4865 | -2.299598e-10 | 9.753229
98.7847 | -2.288638723e-10 | 9.398569
99.1745 | -2.286942e-10 | 9.502135
99.3443 | -2.295338225e-10 | 9.501285
99.7136 | -2.297543e-10 | 9.318877
100.165 | -2.288615e-10 | 9.455758
101.681 | -2.28245e-10 | 9.932822
102.553 | -2.279745e-10 | 10.22705
103.031 | -2.278138e-10 | 10.36121
103.435 | -2.278055e-10 | 10.45883
103.784 | -2.272156352e-10 | 10.51688
104.093 | -2.274295e-10 | 10.57324
104.35 | -2.277656e-10 | 10.6125
104.614 | -2.276641653e-10 | 10.64514
104.857 | -2.280176e-10 | 10.66839
105.085 | -2.279528e-10 | 10.6751
105.294 | -2.275901e-10 | 10.68444
105.516 | -2.268734e-10 | 10.68331
105.82 | -2.266771e-10 | 10.61539
106.128 | -2.255274e-10 | 10.42393
106.421 | -2.259091525e-10 | 10.30845
106.732 | -2.273071037e-10 | 10.16112
107.077 | -2.243093e-10 | 9.714991
107.349 | -2.245597458e-10 | 9.742665
107.643 | -2.226044e-10 | 9.757276
107.934 | -2.229264e-10 | 9.713419
108.242 | -2.218481e-10 | 9.724475
108.527 | -2.21492e-10 | 9.76137
108.854 | -2.209736e-10 | 9.812023
109.229 | -2.215135e-10 | 9.866097
109.554 | -2.209586264e-10 | 9.920371
109.809 | -2.192545e-10 | 9.941309
110.015 | -2.185639e-10 | 9.885239
110.378 | -2.181863e-10 | 9.825736
110.628 | -2.16904e-10 | 9.856219
110.973 | -2.176461511e-10 | 9.899509
111.266 | -2.164289e-10 | 9.947367
111.588 | -2.15864e-10 | 9.992619
111.897 | -2.150394e-10 | 10.03147
112.186 | -2.149877e-10 | 10.06458
112.445 | -2.146342e-10 | 10.07367
112.739 | -2.131697e-10 | 9.950626
113.066 | -2.13109e-10 | 9.946161
113.361 | -2.125923e-10 | 9.973649
113.665 | -2.125182e-10 | 9.996658
113.968 | -2.122312e-10 | 10.01163
114.223 | -2.123227e-10 | 10.02732
114.546 | -2.12123e-10 | 10.01434
114.86 | -2.117627e-10 | 10.01312
115.143 | -2.117885e-10 | 10.02837
115.471 | -2.118518e-10 | 10.03836
115.726 | -2.113925e-10 | 10.02067
116.046 | -2.117046e-10 | 9.993801
116.367 | -2.120722e-10 | 9.992762
116.624 | -2.122262e-10 | 10.00629
116.948 | -2.125764e-10 | 9.815633
117.254 | -2.13991e-10 | 9.837955
117.567 | -2.128084e-10 | 9.867771
117.855 | -2.117387e-10 | 9.877832
118.146 | -2.122661e-10 | 9.869581
118.455 | -2.138004e-10 | 9.890147
118.724 | -2.125832e-10 | 9.920118
119.034 | -2.123968e-10 | 9.952959
119.347 | -2.115306e-10 | 9.987218
119.659 | -2.128129e-10 | 10.01997
119.958 | -2.132697e-10 | 10.04993
120.244 | -2.117836e-10 | 10.07002
120.588 | -2.12643e-10 | 10.09874
120.822 | -2.130823e-10 | 10.11834
121.131 | -2.119507e-10 | 10.13804
121.458 | -2.13134e-10 | 10.15023
121.72 | -2.129069e-10 | 10.15836
122.077 | -2.137447e-10 | 10.1599
122.346 | -2.13203e-10 | 10.1617
122.636 | -2.128653e-10 | 10.14925
122.945 | -2.126272e-10 | 10.12101
123.249 | -2.114599e-10 | 10.10522
123.534 | -2.122462e-10 | 10.0975
123.836 | -2.114773e-10 | 10.09096
124.134 | -2.127113e-10 | 10.07927
124.411 | -2.120805892e-10 | 10.06841
124.731 | -2.124876e-10 | 10.04067
125.062 | -2.111670977e-10 | 10.0282
125.343 | -2.121796e-10 | 10.02145
125.643 | -2.130807e-10 | 10.01302
125.941 | -2.119974e-10 | 10.00596
126.254 | -2.110313e-10 | 10.00142
126.531 | -2.11811e-10 | 9.996244
126.842 | -2.127545e-10 | 9.985015
127.155 | -2.127138e-10 | 9.975635
127.458 | -2.122711e-10 | 9.972013
127.733 | -2.119783e-10 | 9.972939
128.043 | -2.111204e-10 | 9.968554
128.34 | -2.1139e-10 | 9.953538
128.658 | -2.119649456e-10 | 9.947906
128.917 | -2.112003e-10 | 9.948597
129.251 | -2.119191e-10 | 9.946977
129.538 | -2.118301e-10 | 9.950794
129.832 | -2.117312e-10 | 9.949767
130.126 | -2.119633e-10 | 9.956633
130.433 | -2.115389e-10 | 9.95327
130.714 | -2.11519e-10 | 9.953692
131.035 | -2.123876075e-10 | 9.949804
131.357 | -2.11345e-10 | 9.95221
131.628 | -2.117062e-10 | 9.951424
131.978 | -2.120522e-10 | 9.956131
132.26 | -2.119043e-10 | 9.961653
132.553 | -2.124117e-10 | 9.96133
132.814 | -2.127105e-10 | 9.961387
133.15 | -2.128278e-10 | 9.960705
133.449 | -2.127679144e-10 | 9.963905
133.732 | -2.126032e-10 | 9.968829
134.064 | -2.12371e-10 | 9.967248
134.313 | -2.131033e-10 | 9.964956
134.656 | -2.120307e-10 | 9.964877
134.937 | -2.117512e-10 | 9.962438
135.228 | -2.126273e-10 | 9.96319
135.527 | -2.13015e-10 | 9.967024
135.84 | -2.132164e-10 | 9.971089
136.119 | -2.117827e-10 | 9.974058
136.451 | -2.12961e-10 | 9.971741
136.749 | -2.140185e-10 | 9.97046
137.018 | -2.135957e-10 | 9.968113
137.356 | -2.141847e-10 | 9.969526
137.652 | -2.147706e-10 | 9.970976
137.971 | -2.13149e-10 | 9.973821
138.268 | -2.126588e-10 | 9.974226
138.534 | -2.124294e-10 | 9.956757
138.839 | -2.133046656e-10 | 9.932203
139.125 | -2.13709e-10 | 9.933542
139.443 | -2.116288e-10 | 9.939297
139.715 | -2.123843e-10 | 9.946728
140.048 | -2.138172e-10 | 9.955982
140.387 | -2.138903e-10 | 9.963292
140.636 | -2.127754e-10 | 9.97025
140.956 | -2.127704e-10 | 9.976204
141.229 | -2.134087e-10 | 9.974649
141.565 | -2.143504e-10 | 9.966084
141.846 | -2.130617e-10 | 9.965574
142.132 | -2.125358e-10 | 9.965994
142.421 | -2.129734e-10 | 9.970988
142.753 | -2.12629e-10 | 9.977001
143.012 | -2.132073e-10 | 9.981224
143.328 | -2.147824002e-10 | 9.985856
143.649 | -2.135251e-10 | 9.98749
143.935 | -2.133304e-10 | 9.988558
144.257 | -2.131697735e-10 | 9.990488
144.549 | -2.128853e-10 | 9.991692
144.842 | -2.124658921e-10 | 9.993891
145.129 | -2.13481e-10 | 9.994136
145.45 | -2.139319e-10 | 9.992385
145.748 | -2.135526e-10 | 9.988868
146.014 | -2.142732e-10 | 9.987729
146.325 | -2.132821e-10 | 9.985818
146.663 | -2.137407e-10 | 9.978815
146.937 | -2.143886596e-10 | 9.964308
147.238 | -2.139452504e-10 | 9.948549
147.562 | -2.146126e-10 | 9.946088
147.864 | -2.147024e-10 | 9.951144
148.133 | -2.147773e-10 | 9.954164
148.463 | -2.141557e-10 | 9.964831
148.762 | -2.142698e-10 | 9.975237
149.059 | -2.135591e-10 | 9.982186
149.349 | -2.140084e-10 | 9.990483
149.642 | -2.136948396e-10 | 9.999528
149.916 | -2.137588e-10 | 10.00893
150.26 | -2.143047e-10 | 10.01887
150.575 | -2.1466e-10 | 10.02073
150.841 | -2.139012e-10 | 10.02608
151.145 | -2.137788e-10 | 10.03249
151.464 | -2.147189e-10 | 10.03553
151.743 | -2.146175e-10 | 10.03874
152.031 | -2.14633325e-10 | 10.03796
152.344 | -2.138961e-10 | 10.0387
152.645 | -2.140725e-10 | 10.03338
152.941 | -2.13679e-10 | 10.03057
153.257 | -2.154837e-10 | 10.02732
153.572 | -2.148997e-10 | 10.02512
153.839 | -2.160187e-10 | 10.02382
154.172 | -2.144078e-10 | 10.0199
154.438 | -2.154796e-10 | 10.01746
154.748 | -2.147606e-10 | 10.01464
155.043 | -2.15061e-10 | 10.01178
155.372 | -2.155004e-10 | 10.00904
155.621 | -2.148731e-10 | 10.00677
155.933 | -2.156793e-10 | 10.00476
156.233 | -2.142448e-10 | 10.00181
156.552 | -2.151176e-10 | 9.998869
156.851 | -2.142722e-10 | 9.997654
157.12 | -2.150427e-10 | 9.996422
157.438 | -2.150577e-10 | 9.993359
157.745 | -2.152508e-10 | 9.992337
158.02 | -2.145859e-10 | 9.991528
158.345 | -2.151384626e-10 | 9.990892
158.666 | -2.157574e-10 | 9.987878
158.939 | -2.148106415e-10 | 9.98714
159.247 | -2.155494e-10 | 9.985422
159.554 | -2.146416378e-10 | 9.985895
159.835 | -2.153631e-10 | 9.985997
160.169 | -2.144901e-10 | 9.984443
160.443 | -2.14531e-10 | 9.983453
160.756 | -2.159555e-10 | 9.980765
161.035 | -2.155044e-10 | 9.980221
161.353 | -2.153014711e-10 | 9.981775
161.644 | -2.153639e-10 | 9.983228
161.926 | -2.139686e-10 | 9.981978
162.245 | -2.141574e-10 | 9.982986
162.529 | -2.138728e-10 | 9.983537
162.816 | -2.141265e-10 | 9.983903
163.158 | -2.144752e-10 | 9.983795
163.428 | -2.134261e-10 | 9.98505
163.712 | -2.13129e-10 | 9.98566
164.037 | -2.137064e-10 | 9.983189
164.376 | -2.144427e-10 | 9.984538
164.646 | -2.138005e-10 | 9.98532
164.932 | -2.13996e-10 | 9.986153
165.262 | -2.142914e-10 | 9.985287
165.527 | -2.139461e-10 | 9.985269
165.812 | -2.140491534e-10 | 9.985816
166.14 | -2.131605e-10 | 9.983766
166.459 | -2.150551e-10 | 9.982659
166.73 | -2.142206e-10 | 9.981358
167.051 | -2.136215e-10 | 9.98272
167.346 | -2.129218e-10 | 9.982473
167.632 | -2.133454e-10 | 9.983178
167.961 | -2.121389e-10 | 9.983469
168.229 | -2.129917076e-10 | 9.984127
168.519 | -2.133429e-10 | 9.985084
168.863 | -2.139244e-10 | 9.985139
169.15 | -2.136357e-10 | 9.986454
169.425 | -2.142639538e-10 | 9.986102
169.754 | -2.135999e-10 | 9.984882
170.022 | -2.14293e-10 | 9.985163
170.361 | -2.129684e-10 | 9.986773
170.651 | -2.13089e-10 | 9.985584
170.939 | -2.137131e-10 | 9.986938
171.213 | -2.147473e-10 | 9.986723
171.528 | -2.151608e-10 | 9.983892
171.842 | -2.145325e-10 | 9.984294
172.134 | -2.142197e-10 | 9.985763
172.426 | -2.14566e-10 | 9.986747
172.731 | -2.145127e-10 | 9.986003
173.06 | -2.138205e-10 | 9.985434
173.331 | -2.142405e-10 | 9.984765
173.674 | -2.139577e-10 | 9.985266
173.948 | -2.132081e-10 | 9.986871
174.24 | -2.142131611e-10 | 9.987798
174.53 | -2.124925097e-10 | 9.988947
174.818 | -2.111628e-10 | 9.989496
175.155 | -2.13208e-10 | 9.990045
175.433 | -2.130632476e-10 | 9.988627
175.745 | -2.122952647e-10 | 9.989023
176.023 | -2.125715e-10 | 9.988044
176.355 | -2.1297e-10 | 9.987209
176.643 | -2.129002e-10 | 9.988307
176.931 | -2.132155e-10 | 9.988734
177.243 | -2.132696e-10 | 9.987714
177.529 | -2.13218e-10 | 9.987918
177.816 | -2.136857e-10 | 9.989812
178.16 | -2.142564e-10 | 9.989439
178.43 | -2.15105e-10 | 9.988995
178.712 | -2.144362e-10 | 9.989396
179.061 | -2.145252e-10 | 9.988018
179.349 | -2.148621e-10 | 9.989908
179.638 | -2.136125e-10 | 9.990519
179.971 | -2.143654e-10 | 9.989653
180.237 | -2.147373529e-10 | 9.989907
180.519 | -2.1352e-10 | 9.990474
180.835 | -2.131971e-10 | 9.989706
181.122 | -2.140492e-10 | 9.990596
181.411 | -2.143388e-10 | 9.991081
181.747 | -2.137996e-10 | 9.991521
182.034 | -2.130375e-10 | 9.991601
182.32 | -2.127529e-10 | 9.991189
182.617 | -2.140176e-10 | 9.991663
182.953 | -2.149845163e-10 | 9.991194
183.247 | -2.13897e-10 | 9.991502
183.532 | -2.139851e-10 | 9.990605
183.848 | -2.140833e-10 | 9.991633
184.128 | -2.147316e-10 | 9.991596
184.459 | -2.145244e-10 | 9.9899
184.741 | -2.147715e-10 | 9.989828
185.073 | -2.126955e-10 | 9.990011
185.356 | -2.122063e-10 | 9.990436
185.623 | -2.132439e-10 | 9.990921
185.958 | -2.134735e-10 | 9.990052
186.276 | -2.142447747e-10 | 9.990595
186.56 | -2.134976e-10 | 9.990622
186.823 | -2.143713e-10 | 9.990878
187.156 | -2.139461e-10 | 9.990391
187.442 | -2.145767e-10 | 9.991246
187.727 | -2.130541e-10 | 9.991398
188.012 | -2.139809e-10 | 9.991514
188.344 | -2.136591e-10 | 9.990529
188.628 | -2.146059e-10 | 9.990731
188.968 | -2.148778e-10 | 9.991329
189.254 | -2.145959e-10 | 9.991456
189.522 | -2.135193e-10 | 9.992195
189.856 | -2.143588e-10 | 9.99252
190.138 | -2.149545e-10 | 9.992728
190.421 | -2.143314e-10 | 9.992795
190.74 | -2.150418732e-10 | 9.992237
191.043 | -2.126795684e-10 | 9.992144
191.328 | -2.143862e-10 | 9.993551
191.611 | -2.139902e-10 | 9.993332
191.943 | -2.140801e-10 | 9.99241
192.259 | -2.154213e-10 | 9.992986
192.561 | -2.144562e-10 | 9.992753
192.83 | -2.151959e-10 | 9.993493
193.166 | -2.130515625e-10 | 9.992808
193.448 | -2.120857e-10 | 9.993238
193.716 | -2.140632e-10 | 9.993428
194.048 | -2.12822e-10 | 9.993728
194.327 | -2.138537e-10 | 9.993326
194.658 | -2.132987259e-10 | 9.992997
194.955 | -2.131456e-10 | 9.992888
195.24 | -2.131864e-10 | 9.991937
195.514 | -2.123135e-10 | 9.992389
195.832 | -2.121288e-10 | 9.991034
196.119 | -2.124234e-10 | 9.991659
196.462 | -2.130192e-10 | 9.991221
196.753 | -2.121771e-10 | 9.991899
197.044 | -2.117578e-10 | 9.993686
197.328 | -2.118735e-10 | 9.993537
197.662 | -2.117403e-10 | 9.992844
197.944 | -2.122795e-10 | 9.992832
198.226 | -2.124085e-10 | 9.993558
198.555 | -2.126771e-10 | 9.99332
198.834 | -2.129501e-10 | 9.991399
199.159 | -2.126065e-10 | 9.992195
199.436 | -2.116596e-10 | 9.991522
199.754 | -2.122594e-10 | 9.990532
200.042 | -2.122105e-10 | 9.991135
200.329 | -2.122745e-10 | 9.992584
200.667 | -2.142564e-10 | 9.991787
200.952 | -2.129626e-10 | 9.992454
201.238 | -2.120915e-10 | 9.992318
201.574 | -2.135043e-10 | 9.99278
201.855 | -2.110338e-10 | 9.992322
202.137 | -2.125564e-10 | 9.992517
202.47 | -2.130134e-10 | 9.992114
202.753 | -2.119492e-10 | 9.991992
203.039 | -2.11385e-10 | 9.993423
203.375 | -2.123977e-10 | 9.993108
203.641 | -2.125965e-10 | 9.99351
203.941 | -2.132704e-10 | 9.993012
204.271 | -2.131174e-10 | 9.992584
204.553 | -2.12797e-10 | 9.992009
204.835 | -2.121039594e-10 | 9.992093
205.117 | -2.114557e-10 | 9.992722
205.454 | -2.114174e-10 | 9.993607
205.735 | -2.106337e-10 | 9.992438
206.017 | -2.117353e-10 | 9.993141
206.35 | -2.124642e-10 | 9.993094
206.633 | -2.122654e-10 | 9.993356
206.921 | -2.124242e-10 | 9.993502
207.254 | -2.11479e-10 | 9.992824
207.534 | -2.116695e-10 | 9.992295
207.817 | -2.12138e-10 | 9.993162
208.152 | -2.102883e-10 | 9.993132
208.442 | -2.124467e-10 | 9.993608
208.734 | -2.117512e-10 | 9.994603
209.021 | -2.128727e-10 | 9.994795
209.353 | -2.105263e-10 | 9.994815
209.636 | -2.110555e-10 | 9.99433
209.92 | -2.111220504e-10 | 9.994183
210.219 | -2.107735e-10 | 9.994874
210.55 | -2.122221e-10 | 9.99396
210.833 | -2.117426e-10 | 9.993918
211.164 | -2.114084e-10 | 9.993858
211.449 | -2.10924e-10 | 9.993483
211.731 | -2.109157e-10 | 9.994393
212.011 | -2.110405e-10 | 9.994267
212.346 | -2.116729e-10 | 9.993356
212.676 | -2.114106e-10 | 9.993425
212.951 | -2.108374e-10 | 9.990696
213.23 | -2.120017e-10 | 9.99138
213.545 | -2.10647777e-10 | 9.990766
213.843 | -2.12222e-10 | 9.991264
214.152 | -2.108251e-10 | 9.98785
214.47 | -2.122571e-10 | 9.98688
214.763 | -2.113085e-10 | 9.992412
215.068 | -2.113193e-10 | 10.00313
215.382 | -2.1087e-10 | 10.01048
215.671 | -2.108534e-10 | 10.01977
215.95 | -2.114516e-10 | 10.0264
216.249 | -2.121971e-10 | 10.03258
216.511 | -2.113227e-10 | 10.03968
216.819 | -2.11633e-10 | 10.04518
217.16 | -2.102642e-10 | 10.04925
217.424 | -2.123302e-10 | 10.05121
217.731 | -2.12135573e-10 | 10.05286
218.048 | -2.129211e-10 | 10.05372
218.365 | -2.112943e-10 | 10.05597
218.652 | -2.110264e-10 | 10.0604
218.988 | -2.109873e-10 | 10.0657
219.292 | -2.121256e-10 | 10.07047
219.519 | -2.116537e-10 | 10.07474
219.845 | -2.117761e-10 | 10.07763
220.141 | -2.116738e-10 | 10.0784
220.418 | -2.120366e-10 | 10.07766
220.731 | -2.127429e-10 | 10.07609
221.025 | -2.129601e-10 | 10.07314
221.353 | -2.125516e-10 | 10.06851
221.627 | -2.120582e-10 | 10.06395
221.937 | -2.121239e-10 | 10.05859
222.243 | -2.129152e-10 | 10.05332
222.546 | -2.132904825e-10 | 10.04772
222.852 | -2.123602e-10 | 10.04167
223.156 | -2.120457e-10 | 10.03591
223.425 | -2.11797e-10 | 10.03113
223.737 | -2.11143e-10 | 10.02643
224.042 | -2.112894e-10 | 10.02241
224.32 | -2.10979e-10 | 10.01828
224.647 | -2.118027e-10 | 10.01438
224.936 | -2.109748e-10 | 10.01118
225.231 | -2.118619e-10 | 10.00841
225.531 | -2.120508e-10 | 10.00618
225.833 | -2.127487e-10 | 10.00397
226.14 | -2.139204e-10 | 10.00241
226.451 | -2.134819e-10 | 10.00107
226.767 | -2.128927e-10 | 9.999428
227.054 | -2.125392e-10 | 9.998622
227.326 | -2.129350446e-10 | 9.997828
227.649 | -2.127895e-10 | 9.997121
227.941 | -2.131407e-10 | 9.996122
228.267 | -2.133836e-10 | 9.995668
228.539 | -2.123162e-10 | 9.994859
228.822 | -2.123185e-10 | 9.995551
229.151 | -2.130749327e-10 | 9.994347
229.431 | -2.130225718e-10 | 9.994161
229.714 | -2.124517e-10 | 9.994736
230.045 | -2.120857e-10 | 9.994503
230.346 | -2.118585e-10 | 9.994208
230.647 | -2.122661491e-10 | 9.994271
230.931 | -2.137381e-10 | 9.994792
231.234 | -2.126481e-10 | 9.99457
231.572 | -2.122219761e-10 | 9.994925
231.874 | -2.122153564e-10 | 9.99496
232.161 | -2.13293e-10 | 9.996057
232.447 | -2.132189e-10 | 9.995552
232.748 | -2.126971e-10 | 9.995485
233.034 | -2.128304e-10 | 9.996215
233.317 | -2.126746973e-10 | 9.996267
233.651 | -2.115931319e-10 | 9.995796
233.936 | -2.136225e-10 | 9.996531
234.22 | -2.125666e-10 | 9.996727
234.553 | -2.120947e-10 | 9.995709
234.838 | -2.123836e-10 | 9.996839
235.12 | -2.136747e-10 | 9.996279
235.453 | -2.126331e-10 | 9.996485
235.755 | -2.110588232e-10 | 9.996149
236.039 | -2.116872e-10 | 9.996871
236.323 | -2.124200954e-10 | 9.99677
236.656 | -2.119058401e-10 | 9.996874
236.94 | -2.107135e-10 | 9.996861
237.223 | -2.121189e-10 | 9.996283
237.573 | -2.130026e-10 | 9.996323
237.858 | -2.130875e-10 | 9.996106
238.141 | -2.127888e-10 | 9.997015
238.475 | -2.120325e-10 | 9.996463
238.759 | -2.123568e-10 | 9.996121
239.043 | -2.142323402e-10 | 9.996219
239.377 | -2.143988e-10 | 9.996359
239.658 | -2.140943e-10 | 9.996303
239.942 | -2.143055039e-10 | 9.997097
240.225 | -2.135076e-10 | 9.996783
240.543 | -2.135101e-10 | 9.996398
240.825 | -2.144353e-10 | 9.996828
241.157 | -2.147939e-10 | 9.996807
241.44 | -2.140085e-10 | 9.996743
241.725 | -2.128212e-10 | 9.996869
242.059 | -2.129177e-10 | 9.996709
242.358 | -2.131065e-10 | 9.996298
242.641 | -2.133579e-10 | 9.99663
242.937 | -2.132523e-10 | 9.996645
243.225 | -2.121022e-10 | 9.996673
243.559 | -2.143772e-10 | 9.996844
243.857 | -2.145452e-10 | 9.996155
244.14 | -2.154147e-10 | 9.99711
244.419 | -2.142016e-10 | 9.996351
244.75 | -2.143121e-10 | 9.996274
245.047 | -2.147564e-10 | 9.99579
245.329 | -2.136116e-10 | 9.99561
245.611 | -2.139768e-10 | 9.995987
245.944 | -2.132089e-10 | 9.996109
246.227 | -2.11861e-10 | 9.99622
246.56 | -2.124043e-10 | 9.995939
246.862 | -2.132588689e-10 | 9.995721
247.145 | -2.1406e-10 | 9.99643
247.429 | -2.140243e-10 | 9.996361
247.728 | -2.13243e-10 | 9.995817
248.048 | -2.130857e-10 | 9.996202
248.331 | -2.143504e-10 | 9.996109
248.616 | -2.140143e-10 | 9.996062
248.967 | -2.146084005e-10 | 9.996031
249.25 | -2.140217e-10 | 9.995816
249.533 | -2.125458004e-10 | 9.996548
249.818 | -2.136391e-10 | 9.996621
250.152 | -2.138354771e-10 | 9.996755
250.435 | -2.125092e-10 | 9.996609
250.736 | -2.12247e-10 | 9.996135
251.07 | -2.123219e-10 | 9.996135
251.353 | -2.135675e-10 | 9.995889
251.654 | -2.129627e-10 | 9.996502
251.937 | -2.128877e-10 | 9.996326
252.271 | -2.12748e-10 | 9.996391
252.556 | -2.112561e-10 | 9.9971
252.838 | -2.12222e-10 | 9.996465
253.139 | -2.12391e-10 | 9.99642
253.455 | -2.140153e-10 | 9.996506
253.756 | -2.133254e-10 | 9.99604
254.071 | -2.127937e-10 | 9.996202
254.357 | -2.127437948e-10 | 9.996681
254.656 | -2.131731e-10 | 9.996548
254.939 | -2.136532e-10 | 9.996327
255.223 | -2.142472e-10 | 9.997158
255.556 | -2.129601e-10 | 9.997065
255.839 | -2.128279e-10 | 9.996991
256.122 | -2.123435e-10 | 9.996931
256.457 | -2.130816e-10 | 9.997063
256.74 | -2.129865867e-10 | 9.996851
257.04 | -2.135675e-10 | 9.99667
257.357 | -2.130108e-10 | 9.996891
257.659 | -2.130433e-10 | 9.996649
257.939 | -2.143155e-10 | 9.997116
258.223 | -2.138271e-10 | 9.996945
258.556 | -2.13753e-10 | 9.996739
258.856 | -2.140675e-10 | 9.997076
259.156 | -2.147333e-10 | 9.99679
259.44 | -2.154345e-10 | 9.996378
259.722 | -2.13433618e-10 | 9.997052
260.057 | -2.141018e-10 | 9.997169
260.341 | -2.156136e-10 | 9.997083
260.638 | -2.12832e-10 | 9.996288
260.921 | -2.138328e-10 | 9.997061
261.252 | -2.141841e-10 | 9.996136
261.534 | -2.12851e-10 | 9.996727
261.831 | -2.139412e-10 | 9.996222
262.162 | -2.142414024e-10 | 9.99623
262.444 | -2.127996e-10 | 9.995886
262.727 | -2.124043e-10 | 9.9958
263.06 | -2.126989e-10 | 9.996554
263.343 | -2.134502e-10 | 9.99609
263.646 | -2.137373e-10 | 9.995568
263.928 | -2.127371e-10 | 9.996067
264.227 | -2.131357e-10 | 9.996278
264.529 | -2.127562e-10 | 9.995799
264.812 | -2.135267e-10 | 9.996296
265.164 | -2.123644e-10 | 9.995956
265.449 | -2.120381e-10 | 9.996803
265.747 | -2.126821e-10 | 9.996345
266.031 | -2.157382e-10 | 9.99617
266.318 | -2.158831e-10 | 9.996957
266.669 | -2.146923e-10 | 9.996497
266.951 | -2.150361e-10 | 9.996924
267.235 | -2.147117e-10 | 9.996778
267.569 | -2.14665e-10 | 9.996391
267.869 | -2.153789e-10 | 9.996558
268.153 | -2.148363e-10 | 9.996424
268.437 | -2.15795e-10 | 9.997058
268.737 | -2.151326e-10 | 9.996571
269.071 | -2.143414e-10 | 9.99658
269.354 | -2.148706e-10 | 9.997152
269.655 | -2.151019e-10 | 9.996531
269.937 | -2.148322e-10 | 9.997219
270.237 | -2.143346e-10 | 9.996602
270.52 | -2.142948e-10 | 9.99688
270.872 | -2.148072e-10 | 9.996722
271.154 | -2.152899e-10 | 9.997096
271.439 | -2.146783e-10 | 9.996948
271.738 | -2.153373e-10 | 9.99658
272.022 | -2.166393e-10 | 9.997104
272.372 | -2.157633e-10 | 9.996701
272.655 | -2.152682e-10 | 9.996445
272.938 | -2.155095824e-10 | 9.997122
273.237 | -2.150502e-10 | 9.996589
273.522 | -2.159613044e-10 | 9.996981
273.874 | -2.157017e-10 | 9.996837
274.155 | -2.146807454e-10 | 9.996582
274.438 | -2.146841e-10 | 9.997122
274.739 | -2.153472e-10 | 9.996713
275.023 | -2.157283e-10 | 9.997279
275.356 | -2.148205e-10 | 9.997123
275.655 | -2.151377e-10 | 9.996548
275.937 | -2.165937e-10 | 9.997021
276.238 | -2.1518e-10 | 9.996342
276.538 | -2.153506e-10 | 9.996617
276.823 | -2.147007e-10 | 9.997271
277.156 | -2.140717e-10 | 9.997379
277.439 | -2.141231e-10 | 9.99723
277.739 | -2.142997e-10 | 9.996662
278.022 | -2.141623e-10 | 9.996936
278.322 | -2.14401219e-10 | 9.997292
278.655 | -2.130116e-10 | 9.997341
278.955 | -2.127388e-10 | 9.996877
279.236 | -2.14472e-10 | 9.997062
279.534 | -2.135875e-10 | 9.996283
279.815 | -2.142938e-10 | 9.996826
280.163 | -2.130333e-10 | 9.996292
280.445 | -2.126738e-10 | 9.996473
280.744 | -2.139428e-10 | 9.996487
281.075 | -2.148114e-10 | 9.996595
281.36 | -2.147097e-10 | 9.99631
281.66 | -2.141032e-10 | 9.99668
281.911 | -2.138129e-10 | 9.99662
282.244 | -2.128046e-10 | 9.996438
282.545 | -2.130324e-10 | 9.996788
282.843 | -2.131656518e-10 | 9.996227
283.13 | -2.130616e-10 | 9.996774
283.43 | -2.144968092e-10 | 9.996361
283.715 | -2.147315e-10 | 9.997019
284.065 | -2.141999e-10 | 9.996543
284.365 | -2.137897e-10 | 9.996575
284.651 | -2.140684574e-10 | 9.996896
284.934 | -2.142439e-10 | 9.996626
285.234 | -2.137406e-10 | 9.996876
285.535 | -2.125397e-10 | 9.996468
285.818 | -2.120698e-10 | 9.996874
286.152 | -2.125333104e-10 | 9.99676
286.452 | -2.141941e-10 | 9.996995
286.753 | -2.136366e-10 | 9.996935
287.037 | -2.137407e-10 | 9.997309
287.32 | -2.150026962e-10 | 9.996933
287.669 | -2.137797e-10 | 9.996742
287.953 | -2.134486e-10 | 9.997137
288.255 | -2.125531e-10 | 9.996655
288.537 | -2.117795e-10 | 9.997093
288.838 | -2.130142e-10 | 9.997341
289.121 | -2.130508e-10 | 9.997146
289.471 | -2.126523e-10 | 9.996725
289.77 | -2.135285e-10 | 9.996839
290.054 | -2.135874e-10 | 9.997183
290.354 | -2.13308e-10 | 9.996629
290.638 | -2.12951e-10 | 9.997117
290.939 | -2.133196e-10 | 9.997448
291.238 | -2.142332e-10 | 9.996852
291.522 | -2.131248e-10 | 9.997358
291.855 | -2.131283e-10 | 9.997087
292.156 | -2.14253143e-10 | 9.996845
292.438 | -2.140401e-10 | 9.997253
292.738 | -2.138771e-10 | 9.997399
293.022 | -2.140176e-10 | 9.997148
293.371 | -2.138404e-10 | 9.996969
293.656 | -2.116313097e-10 | 9.997276
293.954 | -2.132338e-10 | 9.99664
294.253 | -2.133046e-10 | 9.996931
294.57 | -2.131699e-10 | 9.996634
294.855 | -2.122828e-10 | 9.997107
295.155 | -2.130542e-10 | 9.996672
295.454 | -2.139702e-10 | 9.99746
295.738 | -2.137364e-10 | 9.997086
296.038 | -2.137754973e-10 | 9.997198
296.337 | -2.14328e-10 | 9.997323
296.638 | -2.133736e-10 | 9.996905
296.971 | -2.1364e-10 | 9.996917
297.254 | -2.131498e-10 | 9.997366
297.555 | -2.138786e-10 | 9.99698
297.838 | -2.129501e-10 | 9.996732
298.137 | -2.14873e-10 | 9.996835
298.421 | -2.130866178e-10 | 9.997389
298.719 | -2.136424e-10 | 9.99727
299.067 | -2.130891e-10 | 9.996744
299.348 | -2.144478e-10 | 9.996967
299.646 | -2.139103e-10 | 9.99643
299.928 | -2.143803e-10 | 9.996911
300.211 | -2.139494e-10 | 9.996812
300.56 | -2.146333e-10 | 9.996349
300.845 | -2.15042e-10 | 9.996978
301.144 | -2.152707e-10 | 9.996262
301.444 | -2.150711e-10 | 9.99631
301.728 | -2.142647e-10 | 9.996723
302.029 | -2.140267e-10 | 9.996969
302.329 | -2.156252e-10 | 9.996558
302.612 | -2.146301e-10 | 9.996923
302.946 | -2.153573847e-10 | 9.996919
303.247 | -2.154953993e-10 | 9.996927
303.549 | -2.157434e-10 | 9.997214
303.849 | -2.153381e-10 | 9.996892
304.15 | -2.152333e-10 | 9.996793
304.434 | -2.156469e-10 | 9.996978
304.734 | -2.143539e-10 | 9.997196
305.034 | -2.156385e-10 | 9.996859
305.318 | -2.157876e-10 | 9.99721
305.669 | -2.158199e-10 | 9.996956
305.952 | -2.141999e-10 | 9.997314
306.252 | -2.151476e-10 | 9.996881
306.536 | -2.15478e-10 | 9.997294
306.836 | -2.149529e-10 | 9.996733
307.12 | -2.157359e-10 | 9.997248
307.419 | -2.154064e-10 | 9.997
307.72 | -2.139935e-10 | 9.997301
308.037 | -2.144661e-10 | 9.997199
308.336 | -2.152532e-10 | 9.996728
308.637 | -2.147831e-10 | 9.996984
308.92 | -2.153598e-10 | 9.997226
309.27 | -2.136115e-10 | 9.997016
309.553 | -2.145834066e-10 | 9.997413
309.853 | -2.153556e-10 | 9.99699
310.136 | -2.140302e-10 | 9.997459
310.419 | -2.131182e-10 | 9.997147
310.72 | -2.14907e-10 | 9.99731
311.069 | -2.136723e-10 | 9.997066
311.354 | -2.145635e-10 | 9.997328
311.654 | -2.163167e-10 | 9.997371
311.954 | -2.151126e-10 | 9.997409
312.254 | -2.141507e-10 | 9.99742
312.553 | -2.145677e-10 | 9.996739
312.854 | -2.148448e-10 | 9.997422
313.154 | -2.141226e-10 | 9.997041
313.438 | -2.148073e-10 | 9.997379
313.738 | -2.155029e-10 | 9.996972
314.037 | -2.148498e-10 | 9.99751
314.338 | -2.133537e-10 | 9.997065
314.62 | -2.159006e-10 | 9.997384
314.971 | -2.157225e-10 | 9.996881
315.254 | -2.159487e-10 | 9.997394
315.554 | -2.14447e-10 | 9.997217
315.854 | -2.149146e-10 | 9.997014
316.155 | -2.14214e-10 | 9.997593
316.455 | -2.142580835e-10 | 9.997596
316.754 | -2.136216e-10 | 9.997111
317.037 | -2.133911e-10 | 9.997448
317.338 | -2.141666e-10 | 9.997456
317.639 | -2.14318e-10 | 9.996981
317.939 | -2.145618e-10 | 9.997026
318.241 | -2.136241e-10 | 9.997044
318.54 | -2.148414e-10 | 9.997203
318.824 | -2.146858e-10 | 9.997394
319.173 | -2.141791e-10 | 9.996333
319.474 | -2.140252e-10 | 9.997384
319.741 | -2.142937e-10 | 9.997642
320.041 | -2.135342e-10 | 9.997427