## Settings
Sample Info | vr2, dot b1, e-irrad 1500mkC, run 03
Comments | +1/+1/-6 V
Additional Comments | similar peaks to S3
Major Measurement Parameters
Starting Temperature | 307.451
Initial Temperature | 80.5
Final Temperature | 320
Preliminary Voltage | 1
Pulse Voltage | 1
Pulse Time | 20
Wait Time | 3
Measurement Voltage | -6
Subsidiary Measurement Parameters
Step | 0.3
Accuracy Step | 0.1
Accuracy Stable | 0.5
Accuracy End | 0.2
Lakeshore TC Parameters
Ramp | 10
Range | 3
P | 100
I | 50
D | 20
Keithley SM Parameters
NPLC | 5
Measurecount | 1
Time
Date | 28.3.2024
Clock | 14:28:5

## Stabilization
Temperature | Current | Temp Rate
306.436 | -6.194474e-11 | 0
305.742 | -2.100021e-10 | -26.8093
304.796 | -2.111377e-10 | -31.65283
304.036 | -2.107475e-10 | -30.91768
303.056 | -2.106404e-10 | -32.62593
302.217 | -2.099705e-10 | -32.62467
301.27 | -2.110294578e-10 | -33.23898
300.291 | -2.111925e-10 | -33.87772
299.44 | -2.108465e-10 | -33.75764
298.454 | -2.111284e-10 | -34.27894
297.628 | -2.117772e-10 | -37.74374
296.609 | -2.111027e-10 | -47.35571
295.754 | -2.118588e-10 | -66.55286
294.673 | -2.097539e-10 | -142.4308
293.668 | -2.101313e-10 | -246.9231
292.821 | -2.109455e-10 | -33.70761
291.848 | -2.117993e-10 | -33.94201
290.95 | -2.116678e-10 | -33.9669
290.044 | -2.119449e-10 | -627.5227
289.033 | -2.11486e-10 | -34.26392
288.163 | -2.111634e-10 | -34.22322
287.24 | -2.140825e-10 | -34.2776
286.45 | -2.145893e-10 | -34.09599
285.45 | -2.100776e-10 | -34.29762
284.641 | -1.910389e-10 | -34.1345
283.814 | -2.0317e-10 | -34.03286
282.892 | -2.117516e-10 | -34.09145
282.058 | -2.158111e-10 | -34.0192
281.154 | -2.044014e-10 | -34.04447
280.322 | -2.154616e-10 | -33.94677
279.496 | -2.041974e-10 | -33.87312
278.501 | -2.134208e-10 | -34.00663
277.732 | -2.1451e-10 | -33.86246
276.844 | -2.143446115e-10 | -33.87932
275.89 | -2.14037e-10 | -33.95386
275.127 | -2.136212e-10 | -33.80155
274.19 | -2.131446547e-10 | -33.85401
273.367 | -2.123224e-10 | -33.79094
272.494 | -2.133963e-10 | -33.78977
271.596 | -2.144052158e-10 | -33.80979
270.824 | -2.132541e-10 | -33.72076
269.839 | -2.135687e-10 | -33.81808
269.01 | -2.129549e-10 | -33.7673
268.088 | -2.125076e-10 | -33.79583
267.243 | -2.137749977e-10 | -33.76994
266.404 | -2.130026433e-10 | -33.7418
265.475 | -2.123491e-10 | -33.7871
264.649 | -2.121905e-10 | -33.7484
264.035 | -2.125927e-10 | -33.54139
263.201 | -2.118075e-10 | -33.51916
262.492 | -2.124423e-10 | -33.39379
261.638 | -2.122723e-10 | -33.37497
260.963 | -2.114382e-10 | -33.23191
260.309 | -2.13047e-10 | -33.08079
259.371 | -2.131215e-10 | -33.13446
258.689 | -2.125309e-10 | -33.01378
258.054 | -2.12341e-10 | -32.85975
257.172 | -2.10747364e-10 | -32.87717
256.506 | -2.118050596e-10 | -32.75198
255.757 | -2.110911e-10 | -32.68704
254.995 | -2.125844778e-10 | -32.62933
254.261 | -2.123364e-10 | -32.556
253.587 | -2.112716e-10 | -32.44377
252.933 | -2.126158e-10 | -32.32104
252.063 | -2.115954e-10 | -32.33281
251.447 | -2.116386e-10 | -32.18318
250.89 | -2.13161e-10 | -32.02079
250.35 | -2.125925e-10 | -31.84544
249.502 | -2.125483678e-10 | -31.84814
248.817 | -2.118796e-10 | -31.76454
248.155 | -2.122011e-10 | -31.67337
247.635 | -2.113986e-10 | -31.51383
246.8 | -2.119379e-10 | -31.51676
246.218 | -2.135909e-10 | -31.39082
245.727 | -2.133521e-10 | -31.22395
245.253 | -2.113916e-10 | -31.04907
244.726 | -2.118739e-10 | -30.89778
243.985 | -2.118599e-10 | -30.86614
243.519 | -2.122641507e-10 | -30.70068
243.072 | -2.116934e-10 | -30.53364
242.681 | -2.12369e-10 | -30.34328
242.039 | -2.121057e-10 | -30.27713
241.557 | -2.112832e-10 | -30.13264
240.903 | -2.121813e-10 | -30.05297
240.482 | -2.132554e-10 | -29.88437
240.066 | -2.129024e-10 | -29.72047
239.726 | -2.113985e-10 | -29.52351
239.326 | -2.122804571e-10 | -29.36213
238.963 | -2.15224e-10 | -29.17973
238.318 | -2.118959e-10 | -29.12079
237.937 | -2.116944e-10 | -28.9585
237.546 | -2.128371e-10 | -28.80722
237.246 | -2.109326e-10 | -28.62127
236.96 | -2.11162e-10 | -28.42725
236.685 | -2.103781e-10 | -28.23069
236.359 | -2.108591e-10 | -28.05755
236.073 | -2.106088e-10 | -27.87835
235.562 | -2.113881e-10 | -27.79327
235.324 | -2.102884e-10 | -27.60108
234.873 | -2.108545e-10 | -27.49784
234.585 | -2.106647e-10 | -27.33249
234.169 | -2.116187503e-10 | -27.21513
233.921 | -2.130281e-10 | -27.03757
233.556 | -2.117631e-10 | -26.90813
233.269 | -2.118737269e-10 | -26.75419
233 | -2.112774e-10 | -26.59832
232.654 | -2.11296e-10 | -26.4712
232.383 | -2.122256676e-10 | -26.31659
232.09 | -2.12724e-10 | -26.17192
231.891 | -2.121277e-10 | -26.00044
231.749 | -2.118061e-10 | -25.81023
231.506 | -2.119565e-10 | -25.655
231.374 | -2.116816028e-10 | -25.46823
231.184 | -2.118098e-10 | -25.30075
230.984 | -2.12052e-10 | -25.14296
230.873 | -2.125856e-10 | -24.95903
230.691 | -2.124003e-10 | -24.80321
230.432 | -2.11395e-10 | -24.67203
230.316 | -2.111713e-10 | -24.49562
230.198 | -2.112052e-10 | -24.32368
230.085 | -2.101416402e-10 | -24.15251
229.808 | -2.103734e-10 | -24.04006
229.604 | -2.11458e-10 | -23.90494
229.474 | -2.105307e-10 | -23.75084
229.306 | -2.102721e-10 | -23.61065
229.181 | -2.103652e-10 | -23.45847
228.769 | -2.110083e-10 | -23.39466
228.585 | -2.121603e-10 | -23.26513
228.408 | -2.111805e-10 | -23.1313
228.269 | -2.116595e-10 | -22.99188
228.127 | -2.1037e-10 | -22.85681
228 | -2.109384e-10 | -22.71846
227.882 | -2.116198e-10 | -22.57887
227.763 | -2.104782737e-10 | -22.44128
227.643 | -2.098725e-10 | -22.3085
227.504 | -2.2229e-10 | -22.18068
227.385 | -2.10774e-10 | -22.04993
227.242 | -2.099902e-10 | -21.92621
227.077 | -2.106331e-10 | -21.81219
226.959 | -2.118842e-10 | -21.68659
226.58 | -2.103536e-10 | -21.62947
226.387 | -2.089628e-10 | -21.52645
226.255 | -2.195945e-10 | -21.40746
226.126 | -2.119401e-10 | -21.28862
225.983 | -2.116094e-10 | -21.17588
225.833 | -2.111737e-10 | -21.0687
225.624 | -2.111293e-10 | -20.97941
225.444 | -2.103488e-10 | -20.88244
225.293 | -2.108778e-10 | -20.77827
225.114 | -2.098912e-10 | -20.68335
224.992 | -2.098888e-10 | -20.57522
224.858 | -2.100461e-10 | -20.4697
224.729 | -2.098748e-10 | -20.36585
224.607 | -2.093461e-10 | -20.26262
224.483 | -2.093635e-10 | -20.15907
224.358 | -2.08572562e-10 | -20.0575
224.231 | -2.099447e-10 | -19.95815
224.101 | -2.099482e-10 | -19.86125
223.922 | -2.095277e-10 | -19.77841
223.757 | -2.093273e-10 | -19.6927
223.633 | -2.091445e-10 | -19.59737
223.506 | -2.097619e-10 | -19.50446
223.38 | -2.098597e-10 | -19.41033
223.253 | -2.102464e-10 | -19.31726
223.122 | -2.104385e-10 | -19.22902
222.992 | -2.092633e-10 | -19.14392
222.861 | -2.09396e-10 | -19.0561
222.73 | -2.098434e-10 | -18.97077
222.594 | -2.097455e-10 | -18.8867
222.414 | -2.111994e-10 | -18.81207
222.264 | -2.102405e-10 | -18.73494
222.12 | -2.108033e-10 | -18.65536
221.833 | -2.098644e-10 | -18.60919
221.643 | -2.107531e-10 | -18.54312
221.49 | -2.114753e-10 | -18.46755
221.252 | -2.102953e-10 | -18.41257
221.076 | -2.098177e-10 | -18.34456
220.942 | -2.108067e-10 | -18.27007
220.8 | -2.096535e-10 | -18.19787
220.655 | -2.102056e-10 | -18.12549
220.449 | -2.108102e-10 | -18.0645
220.155 | -2.105854e-10 | -18.02549
219.979 | -2.105469e-10 | -17.96175
219.814 | -2.087903e-10 | -17.89645
219.645 | -2.105644e-10 | -17.83168
219.465 | -2.104514e-10 | -17.76891
219.264 | -2.113168529e-10 | -17.71084
219.066 | -2.103955e-10 | -17.65551
218.887 | -2.117014e-10 | -17.59585
218.714 | -2.115941e-10 | -17.53707
218.54 | -2.113704e-10 | -17.47953
218.361 | -2.111002e-10 | -17.42288
218.179 | -2.098469e-10 | -17.36673
217.993 | -2.108522e-10 | -17.31198
217.779 | -2.1013e-10 | -17.26285
217.59 | -2.109662e-10 | -17.20934
217.4 | -2.094635e-10 | -17.158
217.206 | -2.10441e-10 | -17.10805
217.023 | -2.107078e-10 | -17.05373
216.836 | -2.103476282e-10 | -17.00309
216.656 | -2.119146e-10 | -16.95131
216.466 | -2.115499e-10 | -16.89976
216.28 | -2.110885633e-10 | -16.84984
216.05 | -2.116909148e-10 | -16.8087
215.81 | -1.750522e-10 | -16.76936
215.61 | -2.122069e-10 | -16.72433
215.422 | -2.087192e-10 | -16.67619
215.237 | -2.111095e-10 | -16.62868
215.041 | -2.104479e-10 | -16.58297
214.855 | -2.10484e-10 | -16.53645
214.657 | -2.101439e-10 | -16.49273
214.466 | -2.104491581e-10 | -16.44811
214.276 | -1.97498e-10 | -16.40364
214.073 | -2.11388e-10 | -16.36071
213.883 | -1.940593658e-10 | -16.31568
213.7 | -2.09523e-10 | -16.27005
213.52 | -2.115313e-10 | -16.22596
213.343 | -2.114705e-10 | -16.18145
213.166 | -2.093202417e-10 | -16.13817
212.976 | -2.120276e-10 | -16.09503
212.75 | -2.117491e-10 | -16.05893
212.544 | -2.108171e-10 | -16.02087
212.356 | -2.108032e-10 | -15.98012
212.169 | -2.106668e-10 | -15.93898
211.984 | -2.112213e-10 | -15.89796
211.8 | -2.102977e-10 | -15.85788
211.617 | -2.102964e-10 | -15.81811
211.411 | -2.106203e-10 | -15.781
211.221 | -2.099785e-10 | -15.74272
211.042 | -2.102965e-10 | -15.70265
210.855 | -2.114603e-10 | -15.66448
210.68 | -2.105958e-10 | -15.62465
210.505 | -2.108218e-10 | -15.58475
210.312 | -2.099576e-10 | -15.54848
210.13 | -2.111665981e-10 | -15.51008
209.949 | -2.102115e-10 | -15.47284
209.773 | -2.107286845e-10 | -15.43395
209.595 | -2.115475e-10 | -15.39665
209.427 | -2.118318e-10 | -15.35841
209.249 | -2.102965e-10 | -15.32087
209.083 | -2.114043246e-10 | -15.28183
208.918 | -2.114356e-10 | -15.24377
208.73 | -2.10985e-10 | -15.20994
208.535 | -2.106716e-10 | -15.17743
208.318 | -2.108847e-10 | -15.1473
208.081 | -2.107276e-10 | -15.12129
207.896 | -2.111876e-10 | -15.0877
207.721 | -2.113123565e-10 | -15.05297
207.533 | -2.111527e-10 | -15.01814
207.355 | -2.107286845e-10 | -14.98364
207.179 | -2.107974e-10 | -14.94819
206.99 | -2.111398556e-10 | -14.91519
206.813 | -2.1095e-10 | -14.88163
206.634 | -2.111398556e-10 | -14.84878
206.457 | -2.118516e-10 | -14.81607
206.269 | -2.116629e-10 | -14.78402
206.093 | -2.10837e-10 | -14.75004
205.917 | -2.111458e-10 | -14.71764
205.746 | -2.114078e-10 | -14.68532
205.577 | -2.113076e-10 | -14.65257
205.402 | -2.118119985e-10 | -14.62019
205.236 | -2.117177e-10 | -14.58773
205.075 | -2.122686e-10 | -14.55478
204.916 | -2.117386e-10 | -14.52122
204.746 | -2.115172e-10 | -14.48825
204.586 | -2.114428e-10 | -14.45637
204.411 | -2.112946e-10 | -14.42623
204.152 | -2.111166e-10 | -14.40855
203.941 | -2.108044e-10 | -14.38325
203.757 | -2.119808e-10 | -14.35535
203.576 | -2.120217e-10 | -14.32618
203.406 | -2.110734e-10 | -14.29688
203.225 | -2.125308e-10 | -14.26801
203.061 | -2.128883e-10 | -14.23807
202.9 | -2.122628e-10 | -14.20788
202.739 | -2.111584e-10 | -14.17798
202.578 | -2.126705e-10 | -14.14786
202.386 | -2.12102e-10 | -14.1218
202.203 | -2.127681642e-10 | -14.09541
201.989 | -2.116315e-10 | -14.07328
201.786 | -2.108172e-10 | -14.04993
201.6 | -2.123978e-10 | -14.02417
201.424 | -2.119366e-10 | -13.99754
201.225 | -2.115835e-10 | -13.97396
201.047 | -2.109265e-10 | -13.94768
200.869 | -2.113343528e-10 | -13.92151
200.651 | -2.12123e-10 | -13.89973
200.468 | -2.118749e-10 | -13.87443
200.294 | -2.121474e-10 | -13.84791
200.113 | -2.136455e-10 | -13.82148
199.945 | -2.130175e-10 | -13.79497
199.761 | -2.130815e-10 | -13.76922
199.589 | -2.129826e-10 | -13.74215
199.411 | -2.12689e-10 | -13.71764
199.229 | -2.128032e-10 | -13.69326
199.058 | -2.128289e-10 | -13.66781
198.895 | -2.141765e-10 | -13.64189
198.734 | -2.136058e-10 | -13.61582
198.566 | -2.123187e-10 | -13.59063
198.407 | -2.128394e-10 | -13.56498
198.251 | -2.12215e-10 | -13.5384
198.094 | -2.122557e-10 | -13.51271
197.938 | -2.125655e-10 | -13.48721
197.754 | -2.120332e-10 | -13.46451
197.534 | -2.124584e-10 | -13.44686
197.36 | -2.126691e-10 | -13.42339
197.173 | -2.110757e-10 | -13.40182
196.983 | -2.114356e-10 | -13.38032
196.803 | -2.118992e-10 | -13.35772
196.639 | -2.114392e-10 | -13.33427
196.478 | -2.116955e-10 | -13.3102
196.315 | -2.119098e-10 | -13.28663
196.138 | -2.118516e-10 | -13.26491
195.941 | -2.126367e-10 | -13.24537
195.778 | -2.128416e-10 | -13.22164
195.599 | -2.132202e-10 | -13.20084
195.427 | -2.130698e-10 | -13.1794
195.25 | -2.119681e-10 | -13.15757
195.085 | -2.128068e-10 | -13.13537
194.923 | -2.12808e-10 | -13.113
194.764 | -2.13487e-10 | -13.08984
194.608 | -2.116664e-10 | -13.06651
194.429 | -2.118096e-10 | -13.0461
194.245 | -2.116208e-10 | -13.02628
194.085 | -2.112389e-10 | -13.0037
193.922 | -2.120765e-10 | -12.98192
193.751 | -2.119483e-10 | -12.96054
193.593 | -2.111271e-10 | -12.93881
193.429 | -2.113111e-10 | -12.91733
193.232 | -2.118248e-10 | -12.90002
193.064 | -2.11416e-10 | -12.87924
192.899 | -2.107763547e-10 | -12.85805
192.725 | -2.120951e-10 | -12.83765
192.56 | -2.113948e-10 | -12.81731
192.396 | -2.109068e-10 | -12.79656
192.225 | -2.10773e-10 | -12.77674
192.062 | -2.118668e-10 | -12.75627
191.894 | -2.114415e-10 | -12.73684
191.731 | -2.113215e-10 | -12.71685
191.547 | -2.111119e-10 | -12.69803
191.384 | -2.12109e-10 | -12.67826
191.215 | -2.107846e-10 | -12.6592
191.041 | -2.109732e-10 | -12.64046
190.868 | -2.116012e-10 | -12.62132
190.7 | -2.109685e-10 | -12.60225
190.532 | -2.123582e-10 | -12.58279
190.356 | -2.123874e-10 | -12.56433
190.192 | -2.118027e-10 | -12.54551
190.026 | -2.119856e-10 | -12.52611
189.853 | -2.115976e-10 | -12.50757
189.689 | -2.120868e-10 | -12.48895
189.53 | -2.137643e-10 | -12.46971
189.361 | -2.120718e-10 | -12.45193
189.176 | -2.126146e-10 | -12.43613
189.01 | -2.123152e-10 | -12.41717
188.835 | -2.12428e-10 | -12.39997
188.67 | -2.127915e-10 | -12.38185
188.505 | -2.121894e-10 | -12.36345
188.33 | -2.135346483e-10 | -12.34653
188.166 | -2.128732e-10 | -12.329
188.003 | -2.118912e-10 | -12.31158
187.839 | -2.116791e-10 | -12.29356
187.665 | -2.109406e-10 | -12.27693
187.488 | -2.122628e-10 | -12.26074
187.316 | -2.110652e-10 | -12.24401
187.157 | -2.117816339e-10 | -12.22638
186.986 | -2.106003e-10 | -12.20882
186.823 | -2.117946e-10 | -12.19167
186.645 | -2.119553e-10 | -12.17603
186.471 | -2.116058162e-10 | -12.16003
186.304 | -2.12512e-10 | -12.14338
186.142 | -2.120823e-10 | -12.12625
185.967 | -2.113193e-10 | -12.1109
185.801 | -2.121417e-10 | -12.09444
185.637 | -2.11855e-10 | -12.07778
185.466 | -2.114509e-10 | -12.0615
185.298 | -2.119157e-10 | -12.04537
185.126 | -2.111026e-10 | -12.0294
184.965 | -2.118132e-10 | -12.01312
184.794 | -2.124199705e-10 | -11.99785
184.62 | -2.127286e-10 | -11.98206
184.446 | -2.116757e-10 | -11.96701
184.264 | -2.1189e-10 | -11.95292
184.099 | -2.107402e-10 | -11.93685
183.912 | -2.110943e-10 | -11.92354
183.741 | -2.124281e-10 | -11.90842
183.557 | -2.11566209e-10 | -11.89465
183.387 | -2.114613e-10 | -11.87895
183.212 | -2.129990212e-10 | -11.86451
183.042 | -2.276461e-10 | -11.8494
182.855 | -2.177633e-10 | -11.83557
182.669 | -2.076522e-10 | -11.82146
182.495 | -2.14342e-10 | -11.80747
182.31 | -1.823965e-10 | -11.79471
182.13 | -2.114602e-10 | -11.77969
181.961 | -2.113856e-10 | -11.76459
181.784 | -2.125469e-10 | -11.75148
181.618 | -2.121055e-10 | -11.73613
181.448 | -2.113204e-10 | -11.72227
181.283 | -2.111793e-10 | -11.70791
181.107 | -2.125003e-10 | -11.69404
180.946 | -2.112981e-10 | -11.67958
180.776 | -2.132087e-10 | -11.66585
180.611 | -2.117733211e-10 | -11.65194
180.438 | -2.119413e-10 | -11.6382
180.254 | -2.122581e-10 | -11.62549
180.083 | -2.125959e-10 | -11.61143
179.91 | -2.124210946e-10 | -11.59822
179.745 | -2.117584e-10 | -11.58453
179.582 | -2.128427e-10 | -11.57029
179.411 | -2.11473e-10 | -11.55714
179.249 | -2.131468e-10 | -11.54322
179.078 | -2.128429e-10 | -11.53016
178.92 | -2.109488e-10 | -11.51598
178.761 | -2.107426178e-10 | -11.50181
178.594 | -2.12286e-10 | -11.48864
178.435 | -2.11276e-10 | -11.47457
178.272 | -2.103208302e-10 | -11.46115
178.12 | -2.106784e-10 | -11.44674
177.963 | -2.110105e-10 | -11.43274
177.815 | -2.10767e-10 | -11.41862
177.671 | -2.113064e-10 | -11.40306
177.512 | -2.109558e-10 | -11.38907
177.36 | -2.11911e-10 | -11.37505
177.206 | -2.112062e-10 | -11.36014
177.05 | -2.114812e-10 | -11.34597
176.895 | -2.100519e-10 | -11.33169
176.742 | -2.09742e-10 | -11.31753
176.598 | -2.103267e-10 | -11.30311
176.446 | -2.098526e-10 | -11.28943
176.304 | -2.102896e-10 | -11.27493
176.153 | -2.096197e-10 | -11.26117
176.013 | -2.11106e-10 | -11.24656
175.864 | -2.107857e-10 | -11.23265
175.714 | -2.103419e-10 | -11.21903
175.567 | -2.116978e-10 | -11.20521
175.429 | -2.101158e-10 | -11.19093
175.283 | -2.119099618e-10 | -11.17714
175.138 | -2.116035e-10 | -11.16348
174.997 | -2.111119e-10 | -11.14944
174.845 | -2.114916e-10 | -11.13613
174.691 | -2.112995e-10 | -11.12322
174.551 | -2.110653e-10 | -11.10931
174.406 | -2.10886e-10 | -11.09585
174.27 | -2.1148e-10 | -11.08145
174.129 | -2.121963e-10 | -11.06715
173.984 | -2.103885e-10 | -11.05385
173.847 | -2.105737e-10 | -11.03999
173.705 | -2.112109e-10 | -11.02646
173.571 | -2.107333e-10 | -11.01219
173.429 | -2.120006e-10 | -10.99918
173.298 | -2.116056e-10 | -10.98511
173.165 | -2.1243865e-10 | -10.97109
173.039 | -2.119634e-10 | -10.95618
172.91 | -2.11918e-10 | -10.9422
172.776 | -2.111748e-10 | -10.92806
172.651 | -2.125505e-10 | -10.91368
172.515 | -2.127625e-10 | -10.90046
172.389 | -2.114321e-10 | -10.88644
172.257 | -2.119738e-10 | -10.8731
172.123 | -2.127335e-10 | -10.85971
171.995 | -2.113774e-10 | -10.84604
171.862 | -2.119831e-10 | -10.83218
171.729 | -2.120264e-10 | -10.81896
171.607 | -2.111724e-10 | -10.80492
171.474 | -2.118445e-10 | -10.79188
171.354 | -2.125516e-10 | -10.7775
171.228 | -2.124503e-10 | -10.76406
171.114 | -2.136385e-10 | -10.74949
170.995 | -2.130479e-10 | -10.73515
170.88 | -2.125772e-10 | -10.72076
170.773 | -2.128288e-10 | -10.70609
170.662 | -2.119714e-10 | -10.69154
170.552 | -2.112748726e-10 | -10.67578
170.445 | -2.124853e-10 | -10.66107
170.341 | -2.118062e-10 | -10.64626
170.219 | -2.114811e-10 | -10.63293
170.07 | -2.119309e-10 | -10.62116
169.928 | -2.115604e-10 | -10.60892
169.797 | -2.109965e-10 | -10.59643
169.661 | -2.118935e-10 | -10.584
169.537 | -2.108894e-10 | -10.57069
169.411 | -2.114986e-10 | -10.55792
169.248 | -2.11593e-10 | -10.5481
169.113 | -2.116466e-10 | -10.53643
168.969 | -2.110409e-10 | -10.52516
168.838 | -2.111072428e-10 | -10.51293
168.694 | -2.114497e-10 | -10.50188
168.551 | -2.114695e-10 | -10.48991
168.37 | -2.11579e-10 | -10.48174
168.105 | -2.107692e-10 | -10.47977
167.792 | -2.109639e-10 | -10.48115
167.497 | -2.104048e-10 | -10.48134
167.224 | -2.106773e-10 | -10.48039
166.96 | -2.113809e-10 | -10.47858
166.674 | -2.115636e-10 | -10.47832
166.448 | -2.116698e-10 | -10.47366
166.175 | -2.106749e-10 | -10.47161
165.956 | -2.100016272e-10 | -10.46642
165.702 | -2.113146e-10 | -10.46402
165.463 | -2.108648256e-10 | -10.46
165.22 | -2.116127e-10 | -10.45613
164.975 | -2.112516e-10 | -10.4526
164.729 | -2.117943e-10 | -10.44901
164.475 | -2.10851e-10 | -10.44627
164.219 | -2.103827e-10 | -10.44386
163.946 | -2.108824e-10 | -10.44258
163.68 | -2.113739e-10 | -10.44087
163.419 | -2.11339e-10 | -10.4385
163.18 | -2.111888e-10 | -10.43475
162.923 | -2.1107463e-10 | -10.43237
162.665 | -2.119203e-10 | -10.43017
162.378 | -2.117862e-10 | -10.42956
162.09 | -2.120577e-10 | -10.42894
161.768 | -2.112388e-10 | -10.43155
161.416 | -2.122464704e-10 | -10.43615
161.121 | -2.132472e-10 | -10.43673
160.82 | -2.130455673e-10 | -10.43749
160.543 | -2.12541e-10 | -10.43651
160.243 | -2.119249e-10 | -10.43707
159.903 | -2.123815e-10 | -10.43985
159.593 | -2.126937e-10 | -10.44117
159.297 | -2.121544e-10 | -10.44131
158.996 | -2.126949e-10 | -10.44193
158.711 | -2.138562e-10 | -10.44149
158.446 | -2.123489e-10 | -10.4398
158.168 | -2.135079058e-10 | -10.43853
157.87 | -2.117315e-10 | -10.43801
157.586 | -2.127682e-10 | -10.43729
157.305 | -2.111397307e-10 | -10.43712
157.011 | -2.119726e-10 | -10.43731
156.734 | -2.127543e-10 | -10.43657
156.414 | -2.135906e-10 | -10.43905
156.118 | -2.123338e-10 | -10.43952
155.803 | -2.128475e-10 | -10.44098
155.465 | -2.116198e-10 | -10.44436
155.104 | -2.109243e-10 | -10.44905
154.705 | -2.127496e-10 | -10.45663
154.298 | -2.124725e-10 | -10.46456
153.893 | -2.123477e-10 | -10.47196
153.46 | -2.131119e-10 | -10.48184
152.978 | -2.143351e-10 | -10.49504
152.477 | -2.119983e-10 | -10.50906
152.065 | -2.128497e-10 | -10.51717
151.723 | -2.128265e-10 | -10.52069
151.39 | -2.136874e-10 | -10.52312
151.053 | -2.122534e-10 | -10.52536
150.747 | -2.127916e-10 | -10.52661
150.442 | -2.130944865e-10 | -10.52723
150.144 | -2.124724e-10 | -10.52758
149.862 | -2.14059e-10 | -10.52674
149.566 | -2.124655e-10 | -10.52665
149.27 | -2.126226e-10 | -10.527
148.961 | -2.120379e-10 | -10.52849
148.628 | -2.124876e-10 | -10.53122
148.326 | -2.121184e-10 | -10.53151
148.029 | -2.126121e-10 | -10.53184
147.702 | -2.136688e-10 | -10.53398
147.395 | -2.121403192e-10 | -10.53519
147.099 | -2.120694e-10 | -10.53564
146.762 | -2.124048e-10 | -10.5386
146.45 | -2.123886e-10 | -10.53985
146.131 | -2.120146e-10 | -10.54144
145.81 | -2.121626e-10 | -10.54296
145.487 | -2.124911e-10 | -10.54465
145.151 | -2.129046e-10 | -10.54728
144.834 | -2.118970277e-10 | -10.54875
144.533 | -2.118434e-10 | -10.54937
144.204 | -2.12494633e-10 | -10.55123
143.871 | -2.128976e-10 | -10.5536
143.526 | -2.119574e-10 | -10.55689
143.213 | -2.103721225e-10 | -10.55837
142.881 | -2.11201584e-10 | -10.56083
142.557 | -2.11586e-10 | -10.56276
142.239 | -2.118433e-10 | -10.56423
141.913 | -2.125167e-10 | -10.5657
141.582 | -2.10724e-10 | -10.56787
141.135 | -2.124863e-10 | -10.57739
140.54 | -2.132249e-10 | -10.59658
139.845 | -2.120321e-10 | -10.62219
139.3 | -2.116721e-10 | -10.63802
138.797 | -2.116791e-10 | -10.65075
138.307 | -2.108811e-10 | -10.66257
137.912 | -2.123291e-10 | -10.66881
137.51 | -2.123593e-10 | -10.67538
137.019 | -2.113658e-10 | -10.68773
136.404 | -2.131842e-10 | -10.70763
135.759 | -2.129174e-10 | -10.72946
135.182 | -2.125351e-10 | -10.74692
134.64 | -2.13134e-10 | -10.76091
134.098 | -2.12498e-10 | -10.77552
133.537 | -2.120448539e-10 | -10.79151
133.025 | -2.129558e-10 | -10.80451
132.566 | -2.127774e-10 | -10.81442
131.706 | -2.12851e-10 | -10.84901
130.298 | -2.127834e-10 | -10.91741
128.465 | -2.146844e-10 | -11.0113
126.506 | -2.131899e-10 | -11.11337
124.727 | -2.136268e-10 | -11.20364
123.354 | -2.135837e-10 | -11.26884
122.331 | -2.123104e-10 | -11.31234
121.549 | -2.133111e-10 | -11.34094
120.557 | -2.138771521e-10 | -11.38227
119.233 | -2.128183e-10 | -11.44346
117.879 | -2.126052e-10 | -11.50609
116.779 | -2.123407e-10 | -11.55341
115.597 | -2.112492542e-10 | -11.60485
113.92 | -2.114263e-10 | -11.68724
111.506 | -2.120716e-10 | -11.8133
108.642 | -2.122219e-10 | -11.96601
105.999 | -2.122965e-10 | -12.10522
103.725 | -2.119633e-10 | -12.2217
102.249 | -2.122521e-10 | -12.28993
101.309 | -2.134357e-10 | -12.32607
100.78 | -2.137013e-10 | -12.33694
100.47 | -2.130466e-10 | -12.33511
100.287 | -2.12017e-10 | -12.32491
99.745 | -2.110104e-10 | -12.337
98.3184 | -2.123524e-10 | -12.40146
95.7228 | -2.125516e-10 | -12.53535
93.1378 | -2.121578e-10 | -12.66808
90.9065 | -2.111561e-10 | -12.77953
90.1461 | -2.122021725e-10 | -12.80351
89.8682 | -2.128741e-10 | -12.79905
89.6759 | -2.119621e-10 | -12.78836
88.4243 | -2.119166e-10 | -12.84105
87.7768 | -2.122383e-10 | -12.85758
87.9036 | -2.106842e-10 | -12.82926
87.2522 | -2.112819e-10 | -12.8465
84.0474 | -2.120834e-10 | -13.01255
82.6743 | -2.123639e-10 | -13.07114
81.8012 | -2.133366539e-10 | -13.10092
81.3603 | -2.130408211e-10 | -13.10466
81.1484 | -2.12512e-10 | -13.09592
80.9949 | -2.126657e-10 | -13.0835
80.7856 | -2.135523e-10 | -13.07446
80.7232 | -2.142942e-10 | -13.05704
80.6718 | -2.139297e-10 | -13.03899
80.6142 | -2.138072e-10 | -13.02093
80.6185 | -2.137292e-10 | -12.99917
80.6214 | -2.127822e-10 | -12.9779
80.6177 | -2.140974e-10 | -12.95676
80.6017 | -2.137654e-10 | -12.93673
80.6037 | -2.235549e-10 | -12.91592

## Pulse
Temperature | Current | Time
80.6037 | -2.146984e-10 | 0.9347092
80.5917 | -2.137304e-10 | 2.5771947
80.5601 | -2.140251e-10 | 4.2229663
80.522 | -2.137117e-10 | 5.8784617
80.4735 | -2.139995e-10 | 7.5329365
80.4194 | -2.136453e-10 | 9.1858342
80.3586 | -2.15409e-10 | 10.8365598
80.306 | -2.133577e-10 | 12.5042472
80.2596 | -2.13156e-10 | 14.163728
80.2186 | -2.135557e-10 | 15.8157495
80.1763 | -2.121648e-10 | 17.4543748
80.1574 | -2.138143e-10 | 19.1127623

## Measurements
Temperature | Current | Temp Rate
80.075 | -3.639738233e-10 | 0
80.1778 | -2.996542e-10 | 1.787275
80.5133 | -2.749006e-10 | 3.521561
80.7879 | -2.687852e-10 | 4.622052
81.1001 | -2.561777e-10 | 4.189073
81.4159 | -2.559437e-10 | 5.028731
81.6935 | -2.54208e-10 | 5.868595
82.0329 | -2.538597e-10 | 6.608264
82.3153 | -2.173792e-10 | 7.08558
82.6537 | -2.51849e-10 | 7.750088
82.9333 | -2.50796e-10 | 9.727724
83.2125 | -2.498932e-10 | 14.50435
83.4916 | -2.489673e-10 | 29.91623
83.8055 | -2.482962e-10 | 59.58441
84.1209 | -2.471592e-10 | 98.35353
84.4381 | -2.462984e-10 | 9.224787
84.7633 | -2.456181647e-10 | 9.453005
84.9935 | -2.55417e-10 | 9.516984
85.3126 | -2.149181e-10 | 206.6613
85.6444 | -2.160363971e-10 | 9.732311
85.9405 | -2.152384e-10 | 9.819708
86.23 | -2.155448e-10 | 9.884927
86.5123 | -2.152127e-10 | 9.949717
86.8032 | -2.191069e-10 | 10.02667
87.0915 | -2.286808e-10 | 10.07814
87.4292 | -2.150823e-10 | 9.57607
87.7422 | -2.169006e-10 | 9.631919
87.9981 | -2.15257e-10 | 9.710141
88.3086 | -2.15046e-10 | 9.790136
88.634 | -2.15716e-10 | 9.885606
88.8875 | -2.155587e-10 | 9.945784
89.2059 | -2.154307e-10 | 10.02102
89.5087 | -2.507762e-10 | 10.06005
89.8401 | -2.154911e-10 | 9.155022
90.2 | -2.155016e-10 | 9.394751
90.4661 | -2.552436e-10 | 9.500268
90.7226 | -2.485549e-10 | 9.598963
91.0227 | -2.502578e-10 | 9.609941
91.3385 | -2.142576e-10 | 9.686222
91.6878 | -2.156589e-10 | 9.804481
91.9149 | -2.061138e-10 | 9.37082
92.2243 | -2.393988896e-10 | 9.521637
92.6076 | -2.359742e-10 | 9.670401
92.9483 | -2.350086e-10 | 9.841686
93.2685 | -2.345287e-10 | 9.94448
93.4843 | -2.347931e-10 | 10.01072
93.6919 | -2.349503e-10 | 9.943063
94.0646 | -2.34765e-10 | 9.985925
94.3068 | -2.335012e-10 | 10.06027
94.6086 | -2.32722e-10 | 10.13755
94.9675 | -2.325657e-10 | 9.679372
95.2904 | -2.321627196e-10 | 9.787008
95.6018 | -2.319798e-10 | 9.909846
95.8617 | -2.330888e-10 | 9.958217
96.0859 | -2.367256e-10 | 10.01414
96.4349 | -2.317048e-10 | 10.07205
96.7001 | -1.872838e-10 | 10.09108
97.0342 | -2.12791e-10 | 10.13616
97.3501 | -2.13484e-10 | 10.21481
97.5996 | -2.382539e-10 | 10.26927
97.9576 | -2.329734e-10 | 10.34048
98.2664 | -2.330643e-10 | 10.39799
98.4827 | -2.304525e-10 | 10.44325
98.8344 | -2.33395e-10 | 10.49254
99.1333 | -2.129482e-10 | 10.52526
99.4519 | -2.111006e-10 | 10.55587
99.7077 | -2.12374e-10 | 10.58538
100.02 | -2.119394e-10 | 10.59723
100.304 | -2.348758e-10 | 10.59095
100.597 | -2.130403e-10 | 10.57928
100.914 | -2.145101e-10 | 10.55231
101.201 | -2.138045e-10 | 10.52925
101.479 | -2.141387e-10 | 10.4942
101.817 | -2.202355e-10 | 10.42615
102.108 | -2.279133e-10 | 10.35249
102.385 | -2.624155e-10 | 10.29232
102.71 | -2.12332e-10 | 10.24872
103.006 | -2.284946e-10 | 10.20127
103.29 | -2.283722e-10 | 9.853666
103.632 | -2.516196e-10 | 9.864258
103.894 | -2.082105e-10 | 9.899028
104.194 | -2.264735e-10 | 9.919197
104.503 | -2.244058e-10 | 9.922747
104.82 | -2.229825e-10 | 9.940592
105.08 | -2.246142e-10 | 9.971277
105.416 | -2.225559e-10 | 9.986225
105.696 | -2.231443e-10 | 9.938405
106.014 | -2.221914e-10 | 9.915543
106.278 | -2.200982e-10 | 9.938047
106.674 | -2.199572e-10 | 9.983735
106.884 | -2.197162e-10 | 10.01056
107.221 | -2.126476e-10 | 9.987122
107.502 | -2.125662e-10 | 9.931133
107.795 | -2.144253e-10 | 9.947489
108.112 | -2.071192e-10 | 9.978239
108.419 | -2.088502e-10 | 10.02314
108.72 | -2.033753e-10 | 10.0572
109.031 | -2.344168e-10 | 10.09021
109.314 | -2.244944e-10 | 10.10912
109.633 | -2.168074e-10 | 10.13111
109.908 | -1.66464e-10 | 10.13921
110.188 | -2.118299286e-10 | 10.13508
110.498 | -2.128888e-10 | 10.11525
110.806 | -2.124718e-10 | 10.1223
111.09 | -1.957628e-10 | 10.1307
111.378 | -2.116086e-10 | 10.12573
111.704 | -2.207027e-10 | 10.11729
111.989 | -2.640231e-10 | 10.09613
112.319 | -2.086871e-10 | 10.08421
112.591 | -2.151882e-10 | 10.09345
112.893 | -2.127572e-10 | 10.07852
113.222 | -2.145697e-10 | 10.03779
113.525 | -2.158931e-10 | 10.04478
113.779 | -1.713309e-10 | 10.05746
114.087 | -2.120862e-10 | 10.07376
114.421 | -2.130891e-10 | 10.08989
114.728 | -2.130612e-10 | 10.10401
115.01 | -2.137903e-10 | 10.11779
115.285 | -2.139617e-10 | 10.06988
115.611 | -2.115423e-10 | 9.952754
115.887 | -2.131497e-10 | 9.963006
116.237 | -2.120361e-10 | 9.989118
116.482 | -2.122295e-10 | 10.01225
116.895 | -2.114782e-10 | 10.04781
117.12 | -2.11026e-10 | 10.05946
117.402 | -2.120185e-10 | 10.07167
117.718 | -2.121561e-10 | 10.07135
118.044 | -2.114409e-10 | 10.07818
118.322 | -2.114642e-10 | 10.08451
118.577 | -2.115863e-10 | 10.08933
118.935 | -2.117169e-10 | 10.06157
119.192 | -2.120151e-10 | 10.06553
119.536 | -2.134189e-10 | 10.07191
119.831 | -2.107675e-10 | 10.08579
120.092 | -2.111427e-10 | 10.07138
120.39 | -2.118625e-10 | 10.05023
120.683 | -2.13074e-10 | 10.04843
121.011 | -2.121979e-10 | 10.05061
121.292 | -2.115899e-10 | 10.05012
121.598 | -2.107127528e-10 | 10.03897
121.903 | -2.118789e-10 | 10.03937
122.202 | -2.112953e-10 | 10.04461
122.502 | -2.121467e-10 | 10.05406
122.807 | -2.112918e-10 | 10.07119
123.131 | -2.126406e-10 | 10.08154
123.42 | -2.118019e-10 | 10.08942
123.697 | -2.120978e-10 | 10.08676
123.98 | -2.132138e-10 | 10.02755
124.287 | -2.121036e-10 | 9.964349
124.627 | -2.124962e-10 | 9.982649
124.92 | -2.125824e-10 | 10.00227
125.247 | -2.118322e-10 | 10.02263
125.541 | -2.127013e-10 | 10.04716
125.831 | -2.127082e-10 | 10.05992
126.088 | -2.121934e-10 | 9.963327
126.431 | -2.118532e-10 | 9.948558
126.74 | -2.113605e-10 | 9.967087
127.085 | -2.104495328e-10 | 9.995363
127.331 | -2.1152e-10 | 10.01795
127.591 | -2.116389e-10 | 10.03923
127.898 | -2.121398e-10 | 10.05516
128.209 | -2.120816e-10 | 10.05745
128.508 | -2.12591722e-10 | 10.02058
128.799 | -2.143181e-10 | 10.01869
129.12 | -2.142354e-10 | 10.02703
129.423 | -2.131252e-10 | 10.03957
129.689 | -2.131217e-10 | 10.03007
130.003 | -2.128911e-10 | 10.02602
130.315 | -2.128806e-10 | 10.03189
130.597 | -2.120385e-10 | 10.04219
130.925 | -2.122724635e-10 | 10.04226
131.183 | -2.11343e-10 | 10.01443
131.532 | -2.113569e-10 | 10.00498
131.804 | -2.131462e-10 | 10.01241
132.091 | -2.128013e-10 | 10.03189
132.415 | -2.117332e-10 | 10.04909
132.71 | -2.126092e-10 | 10.07066
133.005 | -2.129842e-10 | 10.08272
133.311 | -2.128876e-10 | 10.09558
133.587 | -2.119778e-10 | 10.07978
133.944 | -2.126268e-10 | 10.06737
134.218 | -2.12764e-10 | 10.07142
134.517 | -2.14014e-10 | 10.08162
134.827 | -2.127141e-10 | 10.0897
135.105 | -2.125789e-10 | 10.09419
135.379 | -2.117471e-10 | 10.09795
135.703 | -2.118321e-10 | 10.10149
135.998 | -2.123995e-10 | 10.10436
136.318 | -2.119300152e-10 | 10.09931
136.601 | -2.116645e-10 | 10.07318
136.923 | -2.114408e-10 | 10.04771
137.192 | -2.121303e-10 | 10.05222
137.52 | -2.11703e-10 | 10.06391
137.813 | -2.119663e-10 | 10.071
138.116 | -2.111275e-10 | 10.07997
138.421 | -2.10785e-10 | 10.08854
138.68 | -2.117588e-10 | 10.09561
138.981 | -2.116085e-10 | 10.10184
139.306 | -2.117624e-10 | 10.10454
139.626 | -2.119708e-10 | 10.104
139.925 | -2.129434129e-10 | 10.10282
140.225 | -2.124321e-10 | 10.10204
140.523 | -2.114046e-10 | 10.10236
140.814 | -2.115211e-10 | 10.10014
141.112 | -2.106941e-10 | 10.09534
141.436 | -2.124041e-10 | 10.09089
141.721 | -2.117135e-10 | 10.08983
142.023 | -2.111973374e-10 | 10.08551
142.306 | -2.103272e-10 | 10.08157
142.577 | -2.107279e-10 | 10.07847
142.911 | -2.105705e-10 | 10.06722
143.211 | -2.098133e-10 | 10.06408
143.508 | -2.111007e-10 | 10.05398
143.815 | -2.115865e-10 | 10.03997
144.12 | -2.104938e-10 | 10.0316
144.377 | -2.109061e-10 | 10.03438
144.691 | -2.113883e-10 | 10.03553
145.024 | -2.123262538e-10 | 10.03643
145.311 | -2.113779e-10 | 10.03273
145.625 | -2.114595e-10 | 10.03463
145.934 | -2.108816e-10 | 10.03721
146.182 | -2.120826e-10 | 10.03588
146.505 | -2.134455e-10 | 10.03597
146.818 | -2.120103e-10 | 10.03915
147.096 | -2.121770537e-10 | 10.03725
147.383 | -2.11456e-10 | 10.03552
147.689 | -2.120024e-10 | 10.03692
148.013 | -2.115877e-10 | 10.03789
148.311 | -2.119103e-10 | 10.03645
148.583 | -2.113465e-10 | 10.03055
148.909 | -2.128642e-10 | 10.02338
149.213 | -2.129109e-10 | 10.0232
149.478 | -2.121863e-10 | 10.02627
149.805 | -2.120687e-10 | 10.0286
150.098 | -2.119743e-10 | 10.0273
150.418 | -2.120699033e-10 | 10.02607
150.68 | -2.120944e-10 | 10.02883
151.004 | -2.123355e-10 | 10.029
151.299 | -2.120093e-10 | 10.02916
151.603 | -2.12594e-10 | 10.02944
151.924 | -2.12014e-10 | 10.03206
152.197 | -2.126977e-10 | 10.03089
152.513 | -2.132522e-10 | 10.03256
152.812 | -2.131766e-10 | 10.0304
153.104 | -2.136389e-10 | 10.02785
153.425 | -2.131113e-10 | 10.02881
153.696 | -2.139745e-10 | 10.02997
154.026 | -2.132267e-10 | 10.02963
154.296 | -2.132207e-10 | 10.03082
154.612 | -2.130088e-10 | 10.03233
154.94 | -2.138661e-10 | 10.03451
155.183 | -2.138358e-10 | 10.03382
155.508 | -2.13092613e-10 | 10.01784
155.781 | -2.134409e-10 | 10.00661
156.096 | -2.129993e-10 | 10.00634
156.406 | -2.125522e-10 | 10.00859
156.683 | -2.126651e-10 | 10.01138
157.027 | -2.139545e-10 | 10.01694
157.283 | -2.136366e-10 | 10.02225
157.596 | -2.135901e-10 | 10.02484
157.929 | -2.136133e-10 | 10.02858
158.201 | -2.125324e-10 | 10.03305
158.546 | -2.13139284e-10 | 10.03519
158.805 | -2.129948e-10 | 10.03772
159.127 | -2.137962e-10 | 10.03725
159.413 | -2.131613e-10 | 10.03651
159.718 | -2.126639e-10 | 10.03657
159.986 | -2.121479e-10 | 10.03715
160.317 | -2.127257e-10 | 10.03275
160.615 | -2.12905e-10 | 10.03407
160.923 | -2.140327e-10 | 10.03424
161.205 | -2.130238e-10 | 10.03663
161.499 | -2.136937e-10 | 10.03535
161.808 | -2.134153132e-10 | 10.03351
162.109 | -2.136343e-10 | 10.03342
162.423 | -2.128235e-10 | 10.03611
162.727 | -2.135167e-10 | 10.03349
162.979 | -2.129761e-10 | 10.03494
163.284 | -2.144974e-10 | 10.03479
163.618 | -2.143495e-10 | 10.03542
163.917 | -2.137879e-10 | 10.03653
164.206 | -2.131998e-10 | 10.03478
164.527 | -2.118811e-10 | 10.03416
164.805 | -2.138043e-10 | 10.03589
165.116 | -2.128899e-10 | 10.03776
165.433 | -2.123039e-10 | 10.03729
165.734 | -2.124263e-10 | 10.03671
165.993 | -2.124811e-10 | 10.03878
166.314 | -2.116807e-10 | 10.03816
166.597 | -2.108421e-10 | 10.03615
166.923 | -2.124473e-10 | 10.033
167.226 | -2.120255e-10 | 10.03458
167.496 | -2.11379e-10 | 10.03333
167.806 | -2.115457e-10 | 10.03601
168.094 | -2.116516e-10 | 10.03375
168.413 | -2.108491e-10 | 10.03447
168.716 | -2.11294e-10 | 10.03404
169.027 | -2.117168e-10 | 10.03123
169.302 | -2.121969e-10 | 10.02736
169.603 | -2.120010556e-10 | 10.02386
169.913 | -2.11506e-10 | 10.02615
170.184 | -2.110052e-10 | 10.02671
170.517 | -2.105845e-10 | 10.02727
170.821 | -2.113289127e-10 | 10.02905
171.095 | -2.110704e-10 | 10.0283
171.396 | -2.105986e-10 | 10.03155
171.713 | -2.114083e-10 | 10.03151
171.988 | -2.114956e-10 | 10.02813
172.316 | -2.102387e-10 | 10.02553
172.579 | -2.109981e-10 | 10.02542
172.896 | -2.10905e-10 | 10.02642
173.217 | -2.113476e-10 | 10.02722
173.492 | -2.121583e-10 | 10.02823
173.794 | -2.109144e-10 | 10.02785
174.114 | -2.118438e-10 | 10.02783
174.377 | -2.107804e-10 | 10.03004
174.708 | -2.101256e-10 | 10.03053
175.019 | -2.112789e-10 | 10.03252
175.339 | -2.114035752e-10 | 10.0323
175.625 | -2.105636e-10 | 10.03003
175.916 | -2.106324e-10 | 10.03001
176.182 | -2.097867e-10 | 10.03008
176.503 | -2.11103e-10 | 10.02942
176.78 | -2.126895049e-10 | 10.02769
177.089 | -2.122608e-10 | 10.02727
177.392 | -2.121025e-10 | 10.02291
177.731 | -2.121549e-10 | 10.02004
177.997 | -2.117158e-10 | 10.01751
178.305 | -2.125147e-10 | 10.0178
178.586 | -2.120617e-10 | 10.0193
178.928 | -2.121175e-10 | 10.02228
179.214 | -2.120093e-10 | 10.023
179.488 | -2.128001e-10 | 10.02623
179.832 | -2.137415106e-10 | 10.02775
180.115 | -2.122411e-10 | 10.02962
180.384 | -2.115072e-10 | 10.03065
180.697 | -2.118206e-10 | 10.03033
181.024 | -2.118939e-10 | 10.03006
181.325 | -2.117354e-10 | 10.031
181.599 | -2.112847e-10 | 10.03162
181.909 | -2.136658e-10 | 10.03106
182.179 | -2.116877e-10 | 10.03124
182.503 | -2.128201e-10 | 10.03106
182.815 | -2.11244e-10 | 10.03103
183.09 | -2.133641e-10 | 10.0314
183.434 | -2.121235e-10 | 10.03222
183.709 | -2.141317e-10 | 10.03237
184.01 | -2.126454e-10 | 10.03355
184.313 | -2.130297e-10 | 10.03106
184.618 | -2.141256e-10 | 10.03126
184.896 | -2.133546e-10 | 10.02985
185.219 | -2.132231e-10 | 10.02978
185.486 | -2.12897e-10 | 10.03091
185.82 | -2.130891e-10 | 10.02874
186.124 | -2.132464e-10 | 10.02815
186.438 | -2.133709e-10 | 10.02677
186.695 | -2.13901e-10 | 10.02799
187.015 | -2.118392e-10 | 10.02777
187.316 | -2.124927e-10 | 10.02816
187.579 | -2.140677e-10 | 10.02795
187.899 | -2.134746685e-10 | 10.02772
188.206 | -2.131823e-10 | 10.02896
188.521 | -2.126313e-10 | 10.02733
188.802 | -2.136528e-10 | 10.02671
189.1 | -2.132406e-10 | 10.01742
189.396 | -2.139721e-10 | 10.01396
189.709 | -2.131741e-10 | 10.01198
189.987 | -2.13887e-10 | 10.01231
190.277 | -2.133932e-10 | 10.01218
190.641 | -2.134106e-10 | 10.01309
190.937 | -2.137903e-10 | 10.01388
191.178 | -2.130519e-10 | 10.01572
191.49 | -2.129796e-10 | 10.01808
191.846 | -2.129307e-10 | 10.02639
192.128 | -2.121898e-10 | 10.03833
192.385 | -2.126977e-10 | 10.04646
192.714 | -2.139301e-10 | 10.05662
193.037 | -2.129293e-10 | 10.06618
193.302 | -2.135364e-10 | 10.07213
193.579 | -2.1294e-10 | 10.07991
193.933 | -2.134059e-10 | 10.08634
194.181 | -2.129528e-10 | 10.0913
194.494 | -2.123505e-10 | 10.09543
194.845 | -2.139546e-10 | 10.09724
195.114 | -2.139673716e-10 | 10.09968
195.393 | -2.139266e-10 | 10.10027
195.735 | -2.137064e-10 | 10.10152
196.033 | -2.135528e-10 | 10.10629
196.32 | -2.140734e-10 | 10.11252
196.615 | -2.145021244e-10 | 10.11901
196.95 | -2.144777e-10 | 10.12345
197.201 | -2.133849e-10 | 10.12622
197.515 | -2.149425e-10 | 10.12781
197.784 | -2.132044e-10 | 10.12794
198.092 | -2.128141e-10 | 10.12633
198.413 | -2.132496818e-10 | 10.12414
198.711 | -2.135947e-10 | 10.11905
199.012 | -2.128199e-10 | 10.11285
199.281 | -2.127582e-10 | 10.1073
199.61 | -2.148108e-10 | 10.09931
199.921 | -2.141328e-10 | 10.09126
200.196 | -2.136308e-10 | 10.08541
200.511 | -2.138054872e-10 | 10.07753
200.788 | -2.139545e-10 | 10.07138
201.122 | -2.142505e-10 | 10.06411
201.393 | -2.140047e-10 | 10.05891
201.697 | -2.139523e-10 | 10.0533
201.992 | -2.142924e-10 | 10.04815
202.291 | -2.149622e-10 | 10.04486
202.597 | -2.153234e-10 | 10.04049
202.878 | -2.142155e-10 | 10.03797
203.194 | -2.147724e-10 | 10.03468
203.533 | -2.150344e-10 | 10.03212
203.81 | -2.144473e-10 | 10.03083
204.108 | -2.146768e-10 | 10.0283
204.392 | -2.138428e-10 | 10.02764
204.697 | -2.139744e-10 | 10.02687
205.002 | -2.13413e-10 | 10.02509
205.296 | -2.127874682e-10 | 10.02491
205.606 | -2.150203e-10 | 10.02349
205.917 | -2.139697e-10 | 10.02334
206.214 | -2.139523e-10 | 10.02383
206.48 | -2.147036e-10 | 10.02351
206.794 | -2.14537e-10 | 10.02353
207.112 | -2.143519e-10 | 10.0225
207.43 | -2.158778e-10 | 10.02257
207.697 | -2.155527e-10 | 10.02306
207.999 | -2.144929e-10 | 10.02331
208.317 | -2.141165e-10 | 10.02276
208.62 | -2.146117e-10 | 10.02369
208.939 | -2.142982e-10 | 10.02326
209.191 | -2.144485145e-10 | 10.02351
209.509 | -2.144217e-10 | 10.02392
209.777 | -2.147397e-10 | 10.02415
210.098 | -2.133943e-10 | 10.02347
210.399 | -2.138822e-10 | 10.02425
210.717 | -2.133745125e-10 | 10.02461
210.988 | -2.138905e-10 | 10.02462
211.306 | -2.14713e-10 | 10.02483
211.675 | -2.143856e-10 | 10.02455
211.892 | -2.140978e-10 | 10.02449
212.21 | -2.152032e-10 | 10.02506
212.53 | -2.14177e-10 | 10.02447
212.78 | -2.13498e-10 | 10.02475
213.094 | -2.133790783e-10 | 10.02505
213.409 | -2.155085e-10 | 10.02379
213.706 | -2.146919e-10 | 10.02399
214.021 | -2.151812e-10 | 10.02425
214.321 | -2.148538e-10 | 10.0235
214.603 | -2.139942e-10 | 10.02342
214.903 | -2.148585e-10 | 10.02354
215.22 | -2.142038491e-10 | 10.02352
215.487 | -2.14904e-10 | 10.02386
215.802 | -2.154665e-10 | 10.02287
216.103 | -2.143507e-10 | 10.02318
216.42 | -2.135783e-10 | 10.02363
216.686 | -2.12989959e-10 | 10.0236
217.004 | -2.124461e-10 | 10.02369
217.322 | -2.131287e-10 | 10.02376
217.637 | -2.134234e-10 | 10.02321
217.893 | -2.134711713e-10 | 10.02393
218.209 | -2.133815e-10 | 10.02285
218.527 | -2.141281e-10 | 10.02334
218.795 | -2.134689e-10 | 10.023
219.111 | -2.131997e-10 | 10.02308
219.411 | -2.126675e-10 | 10.02343
219.695 | -2.135609e-10 | 10.02317
219.994 | -2.150505e-10 | 10.02267
220.311 | -2.146628153e-10 | 10.02296
220.63 | -2.144287e-10 | 10.02282
220.895 | -2.147397e-10 | 10.02263
221.194 | -2.143458e-10 | 10.02302
221.51 | -2.142796e-10 | 10.02295
221.778 | -2.139045e-10 | 10.02337
222.094 | -2.150343e-10 | 10.02324
222.412 | -2.143798e-10 | 10.02247
222.712 | -2.154433e-10 | 10.02301
222.978 | -2.156076e-10 | 10.02318
223.295 | -2.158812e-10 | 10.02317
223.61 | -2.147268e-10 | 10.02215
223.927 | -2.152464e-10 | 10.0225
224.178 | -2.144636e-10 | 10.02281
224.496 | -2.141655e-10 | 10.02282
224.81 | -2.133582e-10 | 10.02202
225.127 | -2.13788e-10 | 10.02201
225.426 | -2.146255e-10 | 10.02204
225.725 | -2.142654e-10 | 10.02232
225.991 | -2.135422e-10 | 10.02211
226.306 | -2.129389e-10 | 10.02124
226.623 | -2.131473e-10 | 10.02146
226.924 | -2.142609562e-10 | 10.02188
227.19 | -2.138743e-10 | 10.02194
227.504 | -2.138286e-10 | 10.02124
227.822 | -2.140629e-10 | 10.02124
228.088 | -2.137798e-10 | 10.02189
228.4 | -2.136693e-10 | 10.0207
228.697 | -2.132253e-10 | 10.0207
229.012 | -2.147117e-10 | 10.02085
229.277 | -2.142924e-10 | 10.02099
229.592 | -2.135818e-10 | 10.02
229.892 | -2.12503e-10 | 10.02033
230.209 | -2.13718e-10 | 10.02055
230.477 | -2.142911e-10 | 10.02061
230.793 | -2.140676e-10 | 10.02024
231.094 | -2.131566e-10 | 10.02042
231.412 | -2.12707e-10 | 10.02063
231.68 | -2.152406e-10 | 10.02062
232 | -2.126511e-10 | 10.0201
232.302 | -2.127978e-10 | 10.02095
232.619 | -2.127746e-10 | 10.02112
232.936 | -2.131926e-10 | 10.02037
233.186 | -2.12742e-10 | 10.02073
233.503 | -2.139034e-10 | 10.02107
233.818 | -2.134221e-10 | 10.02025
234.119 | -2.132182e-10 | 10.02055
234.386 | -2.135329e-10 | 10.02083
234.702 | -2.136319e-10 | 10.02083
235.018 | -2.124088e-10 | 10.02009
235.316 | -2.125579e-10 | 10.02004
235.587 | -2.121723e-10 | 10.02046
235.903 | -2.133395e-10 | 10.02057
236.219 | -2.126243e-10 | 10.01991
236.536 | -2.130611e-10 | 10.01996
236.787 | -2.132987e-10 | 10.02012
237.122 | -2.122924e-10 | 10.01978
237.389 | -2.139674e-10 | 10.02058
237.704 | -2.139894e-10 | 10.0198
238.005 | -2.134409e-10 | 10.02025
238.321 | -2.128073e-10 | 10.02023
238.588 | -2.118403e-10 | 10.02037
238.938 | -2.117971e-10 | 10.01987
239.204 | -2.122434e-10 | 10.01971
239.505 | -2.126174e-10 | 10.02007
239.822 | -2.130414e-10 | 10.02033
240.105 | -2.13201e-10 | 10.01954
240.406 | -2.132964e-10 | 10.01988
240.723 | -2.144985578e-10 | 10.02016
241.039 | -2.145883e-10 | 10.01943
241.305 | -2.139801808e-10 | 10.01963
241.606 | -2.145963e-10 | 10.01988
241.921 | -2.143565e-10 | 10.01968
242.188 | -2.14311e-10 | 10.01972
242.505 | -2.147408e-10 | 10.01921
242.805 | -2.145637e-10 | 10.0195
243.122 | -2.142574e-10 | 10.01985
243.39 | -2.144892e-10 | 10.01987
243.706 | -2.140676e-10 | 10.01958
244.022 | -2.152756e-10 | 10.01877
244.334 | -2.144879e-10 | 10.01889
244.599 | -2.137693e-10 | 10.01868
244.896 | -2.144192e-10 | 10.01865
245.211 | -2.142901e-10 | 10.01869
245.477 | -2.129516e-10 | 10.01861
245.791 | -2.143831e-10 | 10.0184
246.108 | -2.143773e-10 | 10.01777
246.425 | -2.140046e-10 | 10.01812
246.725 | -2.153652e-10 | 10.01821
247.01 | -2.1494e-10 | 10.01799
247.31 | -2.134886e-10 | 10.01857
247.611 | -2.150797e-10 | 10.01821
247.896 | -2.152113e-10 | 10.01794
248.196 | -2.140792e-10 | 10.01836
248.513 | -2.133150323e-10 | 10.01867
248.78 | -2.133325e-10 | 10.01845
249.098 | -2.142946e-10 | 10.0183
249.415 | -2.144182e-10 | 10.01842
249.683 | -2.144739e-10 | 10.01825
250.017 | -2.131042e-10 | 10.01848
250.301 | -2.139942e-10 | 10.01817
250.603 | -2.144683e-10 | 10.0184
250.936 | -2.138742e-10 | 10.01811
251.219 | -2.136924e-10 | 10.01853
251.486 | -2.138577232e-10 | 10.01824
251.802 | -2.139673e-10 | 10.01846
252.137 | -2.143937e-10 | 10.01824
252.42 | -2.148166e-10 | 10.01824
252.705 | -2.15293e-10 | 10.01794
253.022 | -2.14892e-10 | 10.01793
253.288 | -2.143331e-10 | 10.01862
253.604 | -2.151381e-10 | 10.01827
253.921 | -2.162166e-10 | 10.01845
254.189 | -2.152277e-10 | 10.0183
254.506 | -2.142422e-10 | 10.01816
254.821 | -2.1489e-10 | 10.01821
255.09 | -2.146814e-10 | 10.01813
255.405 | -2.142237e-10 | 10.01836
255.722 | -2.160115e-10 | 10.01761
255.989 | -2.159092e-10 | 10.01835
256.304 | -2.158404e-10 | 10.01746
256.622 | -2.165079227e-10 | 10.01763
256.923 | -2.158124e-10 | 10.01771
257.205 | -2.146837e-10 | 10.01763
257.521 | -2.15266166e-10 | 10.01739
257.823 | -2.13492e-10 | 10.01781
258.089 | -2.166699e-10 | 10.01798
258.407 | -2.157892e-10 | 10.01747
258.721 | -2.154223e-10 | 10.01789
259.039 | -2.154829e-10 | 10.01743
259.307 | -2.154677e-10 | 10.01725
259.623 | -2.155958e-10 | 10.01728
259.922 | -2.145253e-10 | 10.01753
260.206 | -2.147677e-10 | 10.01719
260.508 | -2.144601e-10 | 10.01757
260.825 | -2.16643e-10 | 10.0176
261.105 | -2.144426e-10 | 10.0169
261.418 | -2.156307e-10 | 10.01696
261.683 | -2.145603e-10 | 10.01744
261.996 | -2.1487e-10 | 10.01703
262.313 | -2.155714e-10 | 10.01702
262.594 | -2.145534e-10 | 10.0166
262.894 | -2.135679e-10 | 10.01677
263.21 | -2.139429e-10 | 10.01687
263.477 | -2.136796e-10 | 10.01671
263.795 | -2.126778e-10 | 10.01663
264.111 | -2.144997e-10 | 10.01616
264.378 | -2.140175e-10 | 10.0167
264.696 | -2.135037e-10 | 10.01658
265.013 | -2.134594e-10 | 10.01673
265.28 | -2.147256e-10 | 10.01653
265.598 | -2.135666e-10 | 10.01672
265.898 | -2.140047e-10 | 10.01687
266.218 | -2.142831e-10 | 10.01694
266.483 | -2.133127e-10 | 10.01685
266.8 | -2.137588e-10 | 10.01607
267.119 | -2.149249e-10 | 10.01666
267.385 | -2.148281e-10 | 10.01656
267.703 | -2.137285765e-10 | 10.01668
268.036 | -2.132393e-10 | 10.01639
268.302 | -2.135269e-10 | 10.01645
268.62 | -2.138613e-10 | 10.01627
268.937 | -2.128129e-10 | 10.0161
269.204 | -2.126522e-10 | 10.01685
269.521 | -2.138403e-10 | 10.01651
269.788 | -2.144683e-10 | 10.01657
270.121 | -2.142458e-10 | 10.01625
270.437 | -2.139987e-10 | 10.01626
270.687 | -2.128222e-10 | 10.01636
271.02 | -2.13153e-10 | 10.01609
271.338 | -2.13719209e-10 | 10.01608
271.606 | -2.130424448e-10 | 10.01667
271.923 | -2.138218e-10 | 10.01657
272.206 | -2.128408e-10 | 10.01651
272.521 | -2.1205e-10 | 10.01647
272.804 | -2.134664806e-10 | 10.01583
273.122 | -2.124182e-10 | 10.01641
273.389 | -2.136563e-10 | 10.01652
273.705 | -2.14036e-10 | 10.01579
274.021 | -2.125845e-10 | 10.01622
274.304 | -2.135397e-10 | 10.01601
274.605 | -2.138391e-10 | 10.01618
274.921 | -2.132567e-10 | 10.01639
275.188 | -2.14043e-10 | 10.01621
275.505 | -2.141816724e-10 | 10.01623
275.823 | -2.143098e-10 | 10.01643
276.089 | -2.142469e-10 | 10.0163
276.406 | -2.137693e-10 | 10.01621
276.723 | -2.129256077e-10 | 10.01596
277.006 | -2.141443e-10 | 10.01574
277.323 | -2.144786293e-10 | 10.01573
277.639 | -2.137284e-10 | 10.01574
277.906 | -2.147653e-10 | 10.01618
278.24 | -2.135805e-10 | 10.01579
278.489 | -2.131122e-10 | 10.01578
278.822 | -2.142574e-10 | 10.01555
279.137 | -2.140580907e-10 | 10.01548
279.418 | -2.131752e-10 | 10.0155
279.697 | -2.139603e-10 | 10.01534
280.012 | -2.137763e-10 | 10.01508
280.313 | -2.140769e-10 | 10.01531
280.577 | -2.133336e-10 | 10.01518
280.894 | -2.128142e-10 | 10.01542
281.21 | -2.123925e-10 | 10.01522
281.527 | -2.129224852e-10 | 10.01528
281.794 | -2.132171939e-10 | 10.01501
282.111 | -2.131588e-10 | 10.01518
282.396 | -2.131204e-10 | 10.0148
282.711 | -2.131541e-10 | 10.01469
283.029 | -2.145508e-10 | 10.01484
283.297 | -2.13927695e-10 | 10.01521
283.613 | -2.150005e-10 | 10.0149
283.898 | -2.132078e-10 | 10.01521
284.216 | -2.134572e-10 | 10.01526
284.483 | -2.140593e-10 | 10.01517
284.816 | -2.129225e-10 | 10.01496
285.135 | -2.139253219e-10 | 10.015
285.384 | -2.131974e-10 | 10.01498
285.718 | -2.142004e-10 | 10.01501
285.986 | -2.136459e-10 | 10.01536
286.302 | -2.145614e-10 | 10.0146
286.62 | -2.137158e-10 | 10.0154
286.885 | -2.151636e-10 | 10.0153
287.204 | -2.154955e-10 | 10.01458
287.519 | -2.147443e-10 | 10.0148
287.837 | -2.157984e-10 | 10.01478
288.104 | -2.141922e-10 | 10.01521
288.42 | -2.146662e-10 | 10.01493
288.704 | -2.14955e-10 | 10.0151
289.022 | -2.14806e-10 | 10.01524
289.287 | -2.143482e-10 | 10.01506
289.604 | -2.146231e-10 | 10.01491
289.888 | -2.153604e-10 | 10.01523
290.205 | -2.146289e-10 | 10.0149
290.521 | -2.147851e-10 | 10.01475
290.804 | -2.144985e-10 | 10.01511
291.119 | -2.143318e-10 | 10.01483
291.387 | -2.143132e-10 | 10.01454
291.703 | -2.143947e-10 | 10.01463
292.022 | -2.148398e-10 | 10.01485
292.287 | -2.157764e-10 | 10.01481
292.622 | -2.149341e-10 | 10.01456
292.904 | -2.147163e-10 | 10.0147
293.221 | -2.147524e-10 | 10.01476
293.488 | -2.141746e-10 | 10.01451
293.821 | -2.153895e-10 | 10.01446
294.139 | -2.145870287e-10 | 10.01438
294.405 | -2.156121e-10 | 10.01465
294.721 | -2.139684e-10 | 10.01452
295.005 | -2.143552e-10 | 10.01411
295.321 | -2.157845e-10 | 10.01451
295.604 | -2.145031e-10 | 10.0142
295.922 | -2.150309e-10 | 10.01475
296.237 | -2.14962e-10 | 10.01416
296.504 | -2.148782e-10 | 10.01458
296.821 | -2.153185e-10 | 10.01455
297.087 | -2.157064e-10 | 10.01452
297.406 | -2.154932e-10 | 10.01457
297.721 | -2.154641604e-10 | 10.01418
298.004 | -2.151659545e-10 | 10.01399
298.321 | -2.161246e-10 | 10.01391
298.588 | -2.165207e-10 | 10.0143
298.918 | -2.162796e-10 | 10.01389
299.232 | -2.1612e-10 | 10.01371
299.497 | -2.145684e-10 | 10.01347
299.812 | -2.160687e-10 | 10.01345
300.078 | -2.164462e-10 | 10.01375
300.412 | -2.156611e-10 | 10.0135
300.709 | -2.165161106e-10 | 10.01338
300.994 | -2.166372e-10 | 10.01385
301.312 | -2.159905e-10 | 10.01378
301.595 | -2.159952911e-10 | 10.01348
301.895 | -2.154304e-10 | 10.01366
302.23 | -2.150286e-10 | 10.01349
302.497 | -2.151263e-10 | 10.0139
302.814 | -2.153e-10 | 10.01367
303.081 | -2.151683e-10 | 10.01364
303.415 | -2.161642e-10 | 10.01331
303.682 | -2.15366322e-10 | 10.01386
303.999 | -2.16063e-10 | 10.01377
304.317 | -2.154619122e-10 | 10.01369
304.601 | -2.157088e-10 | 10.01348
304.901 | -2.152975298e-10 | 10.01374
305.218 | -2.142258e-10 | 10.0137
305.5 | -2.142329e-10 | 10.01327
305.819 | -2.150937e-10 | 10.01336
306.104 | -2.148036e-10 | 10.01351
306.404 | -2.151252e-10 | 10.01326
306.719 | -2.152801e-10 | 10.01354
307.003 | -2.138695e-10 | 10.01331
307.319 | -2.144006e-10 | 10.01325
307.586 | -2.156401e-10 | 10.01374
307.903 | -2.161537e-10 | 10.01377
308.22 | -2.151903794e-10 | 10.01379
308.487 | -2.149587e-10 | 10.01363
308.82 | -2.150996e-10 | 10.0136
309.087 | -2.164985e-10 | 10.01343
309.404 | -2.156306661e-10 | 10.01363
309.721 | -2.156831e-10 | 10.01347
310.005 | -2.157018e-10 | 10.0132
310.321 | -2.151358e-10 | 10.01312
310.59 | -2.172639e-10 | 10.01363
310.904 | -2.155247e-10 | 10.01368
311.221 | -2.154304e-10 | 10.01356
311.489 | -2.154456e-10 | 10.01347
311.807 | -2.257559e-10 | 10.01344
312.123 | -2.226468e-10 | 10.01338
312.407 | -2.202797e-10 | 10.01313
312.723 | -2.139789e-10 | 10.01366
313.006 | -2.179126e-10 | 10.01326
313.323 | -2.091751e-10 | 10.01354
313.589 | -2.151915e-10 | 10.0133
313.923 | -2.143145e-10 | 10.01354
314.19 | -2.136679e-10 | 10.01343
314.506 | -2.154617873e-10 | 10.01333
314.789 | -2.1595e-10 | 10.01334
315.122 | -2.05466e-10 | 10.01288
315.389 | -2.19865e-10 | 10.01336
315.706 | -2.259632e-10 | 10.01311
315.989 | -2.136738e-10 | 10.01334
316.305 | -2.151078e-10 | 10.01318
316.639 | -2.143528e-10 | 10.01298
316.906 | -2.150692e-10 | 10.01322
317.224 | -2.155389e-10 | 10.01323
317.507 | -2.142319e-10 | 10.01272
317.824 | -2.147616e-10 | 10.01271
318.106 | -2.154235e-10 | 10.01284
318.423 | -2.145555e-10 | 10.01265
318.739 | -2.146698e-10 | 10.01284
319.007 | -2.137088e-10 | 10.01329
319.323 | -2.134664e-10 | 10.01319
319.589 | -2.136515e-10 | 10.01298
319.906 | -2.135316e-10 | 10.01285
320.221 | -2.119858e-10 | 10.01256