## Settings
Sample Info | vr2, dot b1, e-irrad 1500mkC, 20K/min, run 04
Comments | +1/+1/-6 V
Additional Comments | 20 K/min
Major Measurement Parameters
Starting Temperature | 273.711
Initial Temperature | 80.5
Final Temperature | 320
Preliminary Voltage | 1
Pulse Voltage | 1
Pulse Time | 20
Wait Time | 0
Measurement Voltage | -6
Subsidiary Measurement Parameters
Step | 0.3
Accuracy Step | 0.1
Accuracy Stable | 0.5
Accuracy End | 0.2
Lakeshore TC Parameters
Ramp | 20
Range | 3
P | 100
I | 50
D | 20
Keithley SM Parameters
NPLC | 5
Measurecount | 1
Time
Date | 28.3.2024
Clock | 15:30:32

## Stabilization
Temperature | Current | Temp Rate
272.577 | -1.487969e-10 | 0
271.688 | -2.172979e-10 | -34.26986
270.855 | -2.164896e-10 | -33.13733
269.887 | -2.178233e-10 | -34.50849
269.075 | -2.192085e-10 | -33.70876
268.243 | -2.190652e-10 | -33.4184
267.363 | -2.187005e-10 | -33.62764
266.557 | -2.18824e-10 | -33.25725
265.733 | -2.182487e-10 | -33.04082
264.748 | -2.185059e-10 | -33.59843
263.992 | -2.196592e-10 | -36.81211
263.089 | -2.181309e-10 | -45.78499
262.188 | -2.180295805e-10 | -66.67041
261.391 | -2.19587e-10 | -144.6271
260.518 | -2.197455e-10 | -233.717
259.646 | -2.190116e-10 | -32.45301
258.843 | -2.193167e-10 | -32.31831
257.973 | -2.187296e-10 | -32.37564
257.145 | -2.181775e-10 | -596.4146
256.446 | -2.189393e-10 | -32.1024
255.599 | -2.191699322e-10 | -32.11423
254.716 | -2.197664e-10 | -32.19999
254.031 | -2.194693e-10 | -31.94516
253.162 | -2.178467e-10 | -32.00464
252.338 | -2.179631e-10 | -31.97547
251.641 | -2.165269e-10 | -31.78394
250.795 | -2.167854507e-10 | -31.8194
250.03 | -2.171454e-10 | -31.74131
249.251 | -2.178537e-10 | -31.66445
248.339 | -2.178933e-10 | -31.78781
247.583 | -2.170569e-10 | -31.69835
246.869 | -2.175403e-10 | -31.56261
245.953 | -2.172317e-10 | -31.66277
245.246 | -2.182158898e-10 | -31.52825
244.354 | -2.188647e-10 | -31.59859
243.604 | -2.177383e-10 | -31.51494
242.856 | -2.192608e-10 | -31.44387
242.152 | -2.193843e-10 | -31.32279
241.341 | -2.179910974e-10 | -31.31665
240.641 | -2.177255e-10 | -31.20712
239.758 | -2.182998e-10 | -31.26642
239.095 | -2.183289e-10 | -31.12333
238.446 | -2.185432e-10 | -30.98441
237.747 | -2.174785e-10 | -30.88796
236.957 | -2.182148e-10 | -30.87087
236.263 | -2.17821e-10 | -30.77833
235.597 | -2.186491e-10 | -30.66153
234.912 | -2.179375e-10 | -30.56114
234.257 | -2.176079e-10 | -30.44027
233.464 | -2.18606e-10 | -30.4439
232.838 | -2.175472e-10 | -30.31654
232.115 | -2.17228e-10 | -30.26379
231.457 | -2.181414e-10 | -30.15905
230.927 | -2.183301e-10 | -29.97657
230.202 | -2.180307e-10 | -29.93588
229.467 | -2.183929e-10 | -29.90557
228.883 | -2.184255e-10 | -29.75021
228.192 | -2.177977e-10 | -29.69353
227.583 | -2.187073e-10 | -29.58479
226.985 | -2.17687e-10 | -29.46774
226.288 | -2.172233e-10 | -29.421
225.715 | -2.173467e-10 | -29.29356
225.056 | -2.181764e-10 | -29.2314
224.424 | -2.187051e-10 | -29.14825
223.896 | -2.189904369e-10 | -29.01033
223.234 | -2.192165e-10 | -28.95344
222.808 | -2.180808e-10 | -28.76549
222.267 | -2.184278e-10 | -28.64768
221.739 | -2.176568e-10 | -28.52688
221.369 | -2.188531e-10 | -28.31982
220.851 | -2.179758e-10 | -28.19629
220.5 | -2.185071e-10 | -27.99232
219.964 | -2.199795e-10 | -27.88489
219.59 | -2.205759e-10 | -27.70019
219.074 | -2.193935e-10 | -27.59343
218.596 | -2.195799e-10 | -27.47177
218.181 | -2.186352e-10 | -27.32295
217.636 | -2.190754e-10 | -27.2329
217.269 | -2.18316e-10 | -27.06048
216.728 | -2.180389e-10 | -26.98208
216.467 | -2.180574e-10 | -26.76695
215.888 | -2.187191e-10 | -26.71364
215.61 | -2.178432e-10 | -26.51283
215.066 | -2.184721e-10 | -26.44433
214.816 | -2.176311e-10 | -26.24454
214.344 | -2.185851e-10 | -26.15019
214.078 | -2.177567987e-10 | -25.96539
213.662 | -2.178722e-10 | -25.84987
213.352 | -2.186025e-10 | -25.68744
213.002 | -2.182973e-10 | -25.54996
212.655 | -2.178500158e-10 | -25.41284
212.283 | -2.16896e-10 | -25.29024
211.919 | -2.172328e-10 | -25.16943
211.617 | -2.177091e-10 | -25.02414
211.297 | -2.184033e-10 | -24.88988
210.94 | -2.185594622e-10 | -24.77135
210.695 | -2.190837e-10 | -24.61068
210.36 | -2.186015e-10 | -24.48788
210.126 | -2.185292e-10 | -24.33197
209.882 | -2.187503928e-10 | -24.17884
209.619 | -2.184814e-10 | -24.03779
209.395 | -2.18044513e-10 | -23.88511
209.211 | -2.171511e-10 | -23.71813
209.058 | -2.1826e-10 | -23.54137
208.944 | -2.18987e-10 | -23.35512
208.909 | -2.19135e-10 | -23.14272
208.883 | -2.188843e-10 | -22.92036
208.872 | -2.192607e-10 | -22.70762
208.668 | -2.200109e-10 | -22.5656
208.681 | -2.193959e-10 | -22.34748
208.694 | -2.188087e-10 | -22.13549
208.705 | -2.200085808e-10 | -21.93329
208.692 | -2.198549e-10 | -21.73738
208.701 | -2.206434e-10 | -21.53774
208.645 | -2.196065e-10 | -21.36304
208.663 | -2.187645e-10 | -21.171
208.66 | -2.193435e-10 | -20.98708
208.674 | -2.197733e-10 | -20.80045
208.68 | -2.19679e-10 | -20.62042
208.687 | -2.190977e-10 | -20.44152
208.484 | -2.188763e-10 | -20.33242
208.463 | -2.189648e-10 | -20.1676
208.446 | -2.202206e-10 | -20.00571
208.272 | -2.189684e-10 | -19.89507
208.282 | -2.19708e-10 | -19.72773
208.254 | -2.185782e-10 | -19.57725
208.201 | -2.201366e-10 | -19.43607
208.113 | -2.203883e-10 | -19.30673
208.038 | -2.197733e-10 | -19.1717
208.042 | -2.194028e-10 | -19.02129
208.044 | -2.204395555e-10 | -18.87268
208.031 | -2.189824e-10 | -18.73143
207.776 | -2.202789e-10 | -18.65881
207.747 | -2.203788e-10 | -18.52533
207.557 | -2.203068e-10 | -18.43889
207.517 | -2.198465e-10 | -18.30803
207.505 | -2.198199e-10 | -18.17397
207.485 | -2.205083e-10 | -18.04626
207.397 | -2.198921e-10 | -17.93733
207.377 | -2.20415e-10 | -17.80959
207.362 | -2.208228e-10 | -17.68472
207.339 | -2.200248872e-10 | -17.56382
207.315 | -2.204233e-10 | -17.43787
207.2 | -2.21347e-10 | -17.34337
207.075 | -2.206249e-10 | -17.25537
207.049 | -2.214739e-10 | -17.14079
206.986 | -2.215311e-10 | -17.03849
206.953 | -2.216499e-10 | -16.93065
206.818 | -2.218211e-10 | -16.84812
206.782 | -2.20747e-10 | -16.74388
206.748 | -2.215636e-10 | -16.64037
206.695 | -2.212072886e-10 | -16.54122
206.66 | -2.206725e-10 | -16.44026
206.618 | -2.215334e-10 | -16.34352
206.575 | -2.217302e-10 | -16.24624
206.528 | -2.212759e-10 | -16.15001
206.48 | -2.212457e-10 | -16.05839
206.431 | -2.201121e-10 | -15.96612
206.379 | -2.212176e-10 | -15.87642
206.331 | -2.209311e-10 | -15.78688
206.277 | -2.20556e-10 | -15.70098
206.183 | -2.206493e-10 | -15.6239
206.098 | -2.206677896e-10 | -15.54711
206.041 | -2.219527e-10 | -15.46318
205.969 | -2.213994e-10 | -15.38357
205.906 | -2.212548e-10 | -15.30347
205.845 | -2.217395e-10 | -15.22485
205.781 | -2.217488e-10 | -15.148
205.71 | -2.211757e-10 | -15.07051
205.617 | -2.228578e-10 | -15.00142
205.551 | -2.215427e-10 | -14.92585
205.483 | -2.216453e-10 | -14.85195
205.416 | -2.209032e-10 | -14.77759
205.347 | -2.201098e-10 | -14.70729
205.263 | -2.21361e-10 | -14.64139
205.074 | -2.221333e-10 | -14.59687
204.945 | -2.219177e-10 | -14.53922
204.867 | -2.220224421e-10 | -14.47248
204.792 | -2.211827e-10 | -14.40735
204.69 | -2.211665e-10 | -14.34741
204.61 | -2.21184e-10 | -14.28336
204.526 | -2.207249e-10 | -14.2176
204.436 | -2.212667e-10 | -14.15612
204.346 | -2.20549e-10 | -14.09688
204.246 | -2.201983e-10 | -14.04044
204.054 | -2.212829503e-10 | -14.00321
203.873 | -2.222229e-10 | -13.96377
203.748 | -2.219877e-10 | -13.91378
203.64 | -2.215951e-10 | -13.86089
203.534 | -2.223638e-10 | -13.8074
203.429 | -2.222253e-10 | -13.7541
203.325 | -2.209730593e-10 | -13.70155
203.217 | -2.198603e-10 | -13.65137
203.11 | -2.211979e-10 | -13.60117
202.987 | -2.205013e-10 | -13.55412
202.872 | -2.21347e-10 | -13.50617
202.752 | -2.205174e-10 | -13.45939
202.625 | -2.198093e-10 | -13.41563
202.506 | -2.20195e-10 | -13.36976
202.376 | -2.208566e-10 | -13.32669
202.253 | -2.21199e-10 | -13.28271
202.132 | -2.201482e-10 | -13.23814
202.004 | -2.21015e-10 | -13.19448
201.883 | -2.21036e-10 | -13.15171
201.761 | -2.202927e-10 | -13.10912
201.64 | -2.205513e-10 | -13.06605
201.517 | -2.202066e-10 | -13.02367
201.39 | -2.199154e-10 | -12.98313
201.259 | -2.204267e-10 | -12.94405
201.129 | -2.205025e-10 | -12.90505
200.998 | -2.208869e-10 | -12.86731
200.86 | -2.205899e-10 | -12.82867
200.731 | -2.204081e-10 | -12.79066
200.604 | -2.206877e-10 | -12.75331
200.475 | -2.198198e-10 | -12.71524
200.347 | -2.210778e-10 | -12.67779
200.212 | -2.20803e-10 | -12.64222
200.073 | -2.204908e-10 | -12.60759
199.938 | -2.205793e-10 | -12.57291
199.804 | -2.208099e-10 | -12.53746
199.666 | -2.191931e-10 | -12.50379
199.509 | -2.209393e-10 | -12.4735
199.363 | -2.210151e-10 | -12.44203
199.221 | -2.200994e-10 | -12.40964
199.08 | -2.197276e-10 | -12.37635
198.931 | -2.206947e-10 | -12.34431
198.795 | -2.202101e-10 | -12.31156
198.648 | -2.207958e-10 | -12.28143
198.495 | -2.220354e-10 | -12.25268
198.344 | -2.208693e-10 | -12.22325
198.179 | -2.201331e-10 | -12.19578
198.019 | -2.213167e-10 | -12.16639
197.84 | -2.196871e-10 | -12.14112
197.657 | -2.210965e-10 | -12.11819
197.481 | -2.201285e-10 | -12.09458
197.311 | -2.197232e-10 | -12.07019
197.138 | -2.203870697e-10 | -12.04583
196.963 | -2.208635e-10 | -12.02192
196.773 | -2.205931e-10 | -12.00029
196.594 | -2.201762e-10 | -11.97743
196.412 | -2.202648e-10 | -11.95573
196.222 | -2.196346e-10 | -11.93515
196.029 | -2.197698e-10 | -11.91564
195.828 | -2.208378e-10 | -11.89745
195.622 | -2.209777e-10 | -11.87979
195.404 | -2.20585e-10 | -11.86295
195.191 | -2.202100724e-10 | -11.8465
194.979 | -2.211419e-10 | -11.83048
194.765 | -2.209927e-10 | -11.81505
194.547 | -2.205444e-10 | -11.80008
194.335 | -2.18825e-10 | -11.78409
194.125 | -2.188483e-10 | -11.76805
193.854 | -2.200271e-10 | -11.76085
193.609 | -2.195006e-10 | -11.75092
193.329 | -2.182251e-10 | -11.74582
193.068 | -2.191046e-10 | -11.73782
192.817 | -2.187946e-10 | -11.72815
192.573 | -2.190008e-10 | -11.71764
192.331 | -2.193514e-10 | -11.70716
192.078 | -2.190124887e-10 | -11.69722
191.793 | -2.19292e-10 | -11.69251
191.525 | -2.200027e-10 | -11.68606
191.257 | -2.189555e-10 | -11.67934
190.994 | -2.190765902e-10 | -11.67173
190.726 | -2.199513e-10 | -11.66524
190.459 | -2.19391e-10 | -11.65896
190.182 | -2.207331e-10 | -11.65406
189.887 | -2.193853e-10 | -11.65171
189.607 | -2.193783e-10 | -11.64692
189.321 | -2.193398e-10 | -11.6432
189.032 | -2.196183e-10 | -11.63978
188.743 | -2.197858423e-10 | -11.63649
188.437 | -2.198964e-10 | -11.63554
188.148 | -2.205315e-10 | -11.63237
187.836 | -2.185885084e-10 | -11.63183
187.504 | -2.197800969e-10 | -11.63343
187.201 | -2.206736599e-10 | -11.63221
186.878 | -2.19419e-10 | -11.63367
186.499 | -2.20401e-10 | -11.64264
186.048 | -2.182774933e-10 | -11.66138
185.558 | -2.187562e-10 | -11.68491
185.146 | -2.180492e-10 | -11.69748
184.802 | -2.172709e-10 | -11.70159
184.447 | -2.180421e-10 | -11.70726
184.088 | -2.188611e-10 | -11.71279
183.766 | -2.191872e-10 | -11.71369
183.457 | -2.189718e-10 | -11.71281
183.115 | -2.186491127e-10 | -11.71563
182.766 | -2.187665e-10 | -11.71958
182.368 | -2.191814e-10 | -11.73082
181.904 | -2.193572e-10 | -11.75036
181.478 | -2.199478e-10 | -11.76494
181.092 | -2.193877e-10 | -11.77346
180.744 | -2.203416e-10 | -11.7751
180.292 | -2.205383931e-10 | -11.79102
179.857 | -2.203298e-10 | -11.804
179.462 | -2.191743731e-10 | -11.81123
178.95 | -2.193654e-10 | -11.8347
178.37 | -2.193702e-10 | -11.86788
177.769 | -2.200201e-10 | -11.90325
177.179 | -2.210148e-10 | -11.93699
176.624 | -2.203428e-10 | -11.96576
176.102 | -2.202601e-10 | -11.98896
175.667 | -2.198231e-10 | -12.00312
175.217 | -2.199864e-10 | -12.01886
174.757 | -2.184452e-10 | -12.0359
174.349 | -2.188249e-10 | -12.04579
173.921 | -2.193538e-10 | -12.05754
173.409 | -2.186222e-10 | -12.08048
172.847 | -2.202647e-10 | -12.10907
172.281 | -2.192478e-10 | -12.13707
171.77 | -2.18959e-10 | -12.15886
171.324 | -2.198501e-10 | -12.17312
170.854 | -2.196064e-10 | -12.19011
170.22 | -2.187666e-10 | -12.22603
169.558 | -2.202729249e-10 | -12.26582
168.895 | -2.206247e-10 | -12.30396
168.128 | -2.192373e-10 | -12.35532
167.349 | -2.190590348e-10 | -12.40795
166.513 | -2.193374371e-10 | -12.46663
165.701 | -2.193095e-10 | -12.52168
164.762 | -2.189683e-10 | -12.59188
163.858 | -2.190509e-10 | -12.65724
162.905 | -2.199782162e-10 | -12.72804
161.947 | -2.196544e-10 | -12.7988
161.203 | -2.194435e-10 | -12.84434
160.528 | -2.192431e-10 | -12.88214
159.957 | -2.195775e-10 | -12.90729
159.436 | -2.182006e-10 | -12.92705
158.997 | -2.185711e-10 | -12.93707
158.568 | -2.179385e-10 | -12.94576
158.076 | -2.19044e-10 | -12.96155
157.598 | -2.194412e-10 | -12.97597
157.117 | -2.18599e-10 | -12.9909
156.52 | -2.184127e-10 | -13.01835
155.818 | -2.192979e-10 | -13.05617
155.112 | -2.192315e-10 | -13.09546
154.495 | -2.193912e-10 | -13.12491
153.969 | -2.180492e-10 | -13.1443
153.473 | -2.184917941e-10 | -13.1598
153.054 | -2.198523e-10 | -13.16691
152.654 | -2.185069e-10 | -13.17113
152.246 | -2.180854e-10 | -13.17661
151.879 | -2.200842e-10 | -13.17784
151.522 | -2.196252e-10 | -13.17792
151.181 | -2.191279e-10 | -13.17561
150.82 | -2.177835e-10 | -13.17608
150.487 | -2.187912e-10 | -13.17339
150.159 | -2.189811e-10 | -13.17007
149.818 | -2.191373e-10 | -13.16832
149.495 | -2.187714e-10 | -13.1647
149.176 | -2.195122e-10 | -13.16005
148.842 | -2.196089e-10 | -13.15721
148.525 | -2.188506e-10 | -13.15318
148.221 | -2.207027e-10 | -13.14728
147.895 | -2.195729e-10 | -13.14359
147.511 | -2.200924e-10 | -13.14659
146.979 | -2.210232e-10 | -13.16473
146.385 | -2.206433e-10 | -13.1892
145.817 | -2.200423e-10 | -13.2108
145.019 | -2.20225e-10 | -13.25645
144.238 | -2.207715e-10 | -13.30026
143.474 | -2.208425e-10 | -13.34166
142.72 | -2.201203e-10 | -13.38167
141.966 | -2.192351e-10 | -13.42188
141.08 | -2.195285e-10 | -13.4751
140.039 | -2.19291e-10 | -13.54286
139.137 | -2.176763908e-10 | -13.5975
138.318 | -2.179e-10 | -13.64308
137.676 | -2.185419e-10 | -13.67052
137.104 | -2.193491e-10 | -13.69005
136.643 | -2.187795e-10 | -13.6994
136.232 | -2.174237e-10 | -13.70324
135.861 | -2.179011e-10 | -13.70336
135.475 | -2.171451e-10 | -13.70489
135.133 | -2.184965e-10 | -13.70192
134.817 | -2.193992e-10 | -13.69559
134.504 | -2.18097e-10 | -13.68854
134.208 | -2.180712e-10 | -13.68096
133.949 | -2.196171e-10 | -13.66968
133.7 | -2.189858e-10 | -13.65761
133.438 | -2.178558e-10 | -13.64621
133.181 | -2.187458e-10 | -13.63497
132.783 | -2.194341e-10 | -13.63799
132.227 | -2.194527e-10 | -13.65559
131.667 | -2.188005e-10 | -13.67388
131.058 | -2.181307357e-10 | -13.69557
130.317 | -2.176239e-10 | -13.73117
129.331 | -2.175401e-10 | -13.78946
128.371 | -2.178826e-10 | -13.84541
127.447 | -2.183101e-10 | -13.89762
126.592 | -2.181749e-10 | -13.94301
125.711 | -2.181049e-10 | -13.99111
124.713 | -2.182926e-10 | -14.04875
123.581 | -2.198034e-10 | -14.11854
122.49 | -2.181492e-10 | -14.18513
121.667 | -2.180735e-10 | -14.22558
120.881 | -2.167701e-10 | -14.26304
120.078 | -2.183391e-10 | -14.30178
119.065 | -2.174527e-10 | -14.35951
118.17 | -2.169623e-10 | -14.40624
117.216 | -2.180818e-10 | -14.45826
116.114 | -2.173885516e-10 | -14.52396
115.202 | -2.168213e-10 | -14.57169
114.206 | -2.17109e-10 | -14.62689
113.163 | -2.174724e-10 | -14.68653
112.17 | -2.179804e-10 | -14.74016
111.334 | -2.185966e-10 | -14.77993
110.309 | -2.179362e-10 | -14.83715
108.891 | -2.18581514e-10 | -14.92926
107.291 | -2.182168e-10 | -15.03778
105.738 | -2.180572e-10 | -15.14183
104.287 | -2.169158e-10 | -15.23526
103.29 | -2.177066e-10 | -15.28756
102.322 | -2.173315e-10 | -15.33604
101.145 | -2.181679e-10 | -15.40441
99.6947 | -2.172651e-10 | -15.49682
98.4484 | -2.188098e-10 | -15.57083
97.481 | -2.181982e-10 | -15.61927
96.2306 | -2.18296e-10 | -15.69168
94.6032 | -2.17532e-10 | -15.79723
92.4534 | -2.186793e-10 | -15.94819
90.8048 | -2.17582e-10 | -16.05513
90.3038 | -2.177439e-10 | -16.06051
89.5576 | -2.165919e-10 | -16.08755
87.7967 | -2.187014e-10 | -16.20282
84.7046 | -2.186874e-10 | -16.43488
83.6711 | -2.184509e-10 | -16.48498
82.7111 | -2.181656e-10 | -16.52927
81.9319 | -2.179279e-10 | -16.55755
81.5717 | -2.170706e-10 | -16.54868
81.3299 | -2.175901e-10 | -16.53043
81.1659 | -2.191696e-10 | -16.50543
80.9904 | -2.190241e-10 | -16.48164
80.8228 | -2.178032e-10 | -16.45616
80.7186 | -2.184265e-10 | -16.42579
80.6324 | -2.191406e-10 | -16.39484
80.6022 | -2.193455e-10 | -16.35918
80.6295 | -2.1778e-10 | -16.31875
80.6133 | -2.174712e-10 | -16.28192
80.5788 | -2.172755e-10 | -16.24701
80.5659 | -2.178906e-10 | -16.21004
80.6185 | -2.168306229e-10 | -16.16811

## Pulse
Temperature | Current | Time
80.6324 | -2.180957e-10 | 0.9169225
80.6689 | -2.182576e-10 | 2.5219684
80.6778 | -2.182145e-10 | 4.1704458
80.6697 | -2.18763e-10 | 5.7842413
80.6431 | -2.183018e-10 | 7.3879349
80.6004 | -2.183099e-10 | 9.006921
80.5777 | -2.174073e-10 | 10.6408565
80.5186 | -2.176414049e-10 | 12.2597759
80.4927 | -2.178092e-10 | 13.8748626
80.4329 | -2.158463408e-10 | 15.5017655
80.3885 | -2.17179e-10 | 17.1178859
80.3467 | -2.170007e-10 | 18.7680259
80.3243 | -2.173629e-10 | 20.3939709

## Measurements
Temperature | Current | Temp Rate
80.2798 | -8.549654e-10 | 0
80.4271 | -2.885544e-10 | 0.9768498
80.776 | -2.806404e-10 | 2.957946
81.0835 | -2.757666e-10 | 4.439704
81.4299 | -2.616624e-10 | 5.914395
81.8322 | -2.723709e-10 | 7.426028
82.2584 | -2.59328e-10 | 8.847115
83.5896 | -2.548082e-10 | 12.46971
84.586 | -2.25852e-10 | 14.35986
85.0687 | -5.211038e-10 | 15.24386
86.5108 | -2.557855e-10 | 27.58936
87.5003 | -2.51726e-10 | 32.73065
87.905 | -2.522934e-10 | 40.02497
88.2975 | -2.516305e-10 | 122.2211
88.7248 | -2.517329678e-10 | 270.1708
89.9097 | -2.176676e-10 | 18.79152
90.9665 | -2.226846e-10 | 19.12356
91.3052 | -2.263611e-10 | 19.21822
91.6435 | -2.194138e-10 | 758.9243
91.9763 | -2.259615e-10 | 19.36427
92.3118 | -2.202724e-10 | 19.39731
92.6469 | -2.19924e-10 | 19.45064
92.9749 | -2.223073e-10 | 19.52081
93.2981 | -2.276122e-10 | 19.6079
93.6186 | -2.52927e-10 | 19.59633
93.9301 | -2.189663e-10 | 19.66315
94.1739 | -2.973865e-10 | 19.58305
94.491 | -2.408146e-10 | 19.61679
94.6494 | -2.459891e-10 | 19.42738
94.9399 | -2.451841e-10 | 19.42892
95.2392 | -2.446355063e-10 | 19.44083
95.5987 | -2.439657e-10 | 19.47843
95.8898 | -2.452785e-10 | 19.47279
96.217 | -2.457467e-10 | 19.51755
96.5046 | -2.435009e-10 | 19.55157
96.843 | -2.450733505e-10 | 19.57695
97.1148 | -2.437058e-10 | 19.58409
97.4693 | -2.422498e-10 | 19.60649
97.7878 | -2.425107e-10 | 19.62672
98.1021 | -2.428986e-10 | 19.64798
98.4182 | -2.422182e-10 | 19.66816
98.7033 | -2.430675e-10 | 19.66185
99.0161 | -2.186448e-10 | 19.67382
99.3185 | -2.184526865e-10 | 19.70784
99.6239 | -2.680806e-10 | 19.71876
99.8418 | -2.345792e-10 | 19.6437
100.042 | -3.746907e-10 | 19.53114
100.323 | -2.1886154e-10 | 19.54287
100.549 | -2.191515025e-10 | 19.47059
100.867 | -2.175372e-10 | 19.49886
101.162 | -2.190257e-10 | 19.50323
101.498 | -2.197258e-10 | 19.53734
101.835 | -2.498332e-10 | 19.57584
102.177 | -2.177758e-10 | 19.5797
102.51 | -2.183316028e-10 | 19.61344
102.846 | -2.180392e-10 | 19.64169
103.177 | -2.176755165e-10 | 19.67593
103.509 | -2.173205e-10 | 19.72733
103.833 | -2.176292e-10 | 19.72817
104.124 | -2.177514e-10 | 19.75082
104.442 | -2.17431e-10 | 19.76239
104.763 | -2.180788e-10 | 19.77721
105.079 | -2.177246855e-10 | 19.79154
106.371 | -2.181988e-10 | 19.84614
107.303 | -2.172261e-10 | 19.88433
107.608 | -2.172423e-10 | 19.88757
107.983 | -2.183186e-10 | 19.89075
108.29 | -2.177958e-10 | 19.89547
108.592 | -2.170501e-10 | 19.89956
108.88 | -2.182068e-10 | 19.89355
109.209 | -2.182930503e-10 | 19.88584
109.506 | -2.19069e-10 | 19.8805
109.776 | -2.180158e-10 | 19.86623
110.039 | -2.18448e-10 | 19.86504
110.324 | -2.183689e-10 | 19.85792
110.619 | -2.179261771e-10 | 19.85362
110.954 | -2.172737823e-10 | 19.84709
111.254 | -2.182173e-10 | 19.8662
111.544 | -2.178319e-10 | 19.85587
111.842 | -2.179145e-10 | 19.85732
112.142 | -2.17918e-10 | 19.85846
112.477 | -2.192192e-10 | 19.84767
112.769 | -2.19466e-10 | 19.84384
113.072 | -2.184468717e-10 | 19.86722
113.375 | -2.18568e-10 | 19.84732
113.645 | -2.181196e-10 | 19.85266
113.92 | -2.182979e-10 | 19.83927
114.218 | -2.186065e-10 | 19.83927
114.523 | -2.184946e-10 | 19.84206
114.836 | -2.192692e-10 | 19.79439
115.11 | -2.292452e-10 | 19.78088
115.434 | -2.22284e-10 | 19.72696
115.731 | -2.741438e-10 | 19.74309
116.023 | -2.569004e-10 | 19.6838
116.298 | -2.504155e-10 | 19.61654
116.688 | -2.463384e-10 | 19.6162
117.022 | -2.445037e-10 | 19.63457
117.416 | -2.429732e-10 | 19.66142
117.779 | -2.418293e-10 | 19.70975
118.15 | -2.412364e-10 | 19.74585
119.41 | -2.395380283e-10 | 19.85589
120.422 | -2.372197716e-10 | 19.90341
120.744 | -2.372129e-10 | 19.9112
121.077 | -2.357812e-10 | 19.94068
121.405 | -2.354689e-10 | 19.9524
121.767 | -2.35864e-10 | 19.95812
122.089 | -2.34741e-10 | 19.96621
122.41 | -2.346595e-10 | 19.97742
122.721 | -2.344473e-10 | 19.98267
123.036 | -2.341971e-10 | 20.00312
123.385 | -2.34006e-10 | 20.00186
123.662 | -2.335016e-10 | 20.00901
123.975 | -2.335843e-10 | 20.01388
124.284 | -2.334236e-10 | 20.0183
124.627 | -2.349297e-10 | 20.02038
124.937 | -2.328177e-10 | 20.0219
125.245 | -2.328749e-10 | 20.0367
125.555 | -2.327702e-10 | 20.03945
125.856 | -2.314829e-10 | 20.03832
126.158 | -2.315319e-10 | 20.0368
126.457 | -2.304485e-10 | 20.03301
126.787 | -2.30021e-10 | 20.0276
127.082 | -2.319244e-10 | 20.03578
127.379 | -2.302541e-10 | 20.03483
127.674 | -2.293989e-10 | 20.03385
127.965 | -2.295153928e-10 | 20.02297
128.289 | -2.306408e-10 | 20.01595
128.61 | -2.292546e-10 | 20.01341
129.848 | -2.265532e-10 | 20.00796
130.901 | -2.252891e-10 | 19.98013
131.198 | -2.25824e-10 | 19.97774
131.497 | -2.239812e-10 | 19.98874
131.796 | -2.234837e-10 | 19.9853
132.092 | -2.222736e-10 | 19.98016
132.42 | -2.221489e-10 | 19.97592
132.714 | -2.206332e-10 | 19.97868
133.011 | -2.206321098e-10 | 19.97444
133.339 | -2.215244e-10 | 19.97299
133.632 | -2.219414e-10 | 19.97021
133.931 | -2.209979e-10 | 19.96839
134.191 | -2.193986e-10 | 19.96935
134.521 | -2.198051e-10 | 19.96456
134.819 | -2.189955e-10 | 19.96666
135.149 | -2.181371056e-10 | 19.95983
135.48 | -2.177794e-10 | 19.96675
135.78 | -2.176653e-10 | 19.96594
136.112 | -2.167112e-10 | 19.96245
136.414 | -2.152074e-10 | 19.96078
136.715 | -2.166052e-10 | 19.96036
137.017 | -2.164736e-10 | 19.9612
137.318 | -2.172273e-10 | 19.97205
137.62 | -2.164199e-10 | 19.96901
137.951 | -2.184259e-10 | 19.96568
138.251 | -2.167683e-10 | 19.9719
138.549 | -2.171061e-10 | 19.96829
138.882 | -2.162836e-10 | 19.96613
139.179 | -2.167986e-10 | 19.96692
139.486 | -2.170363e-10 | 19.96417
139.787 | -2.170257e-10 | 19.97142
140.092 | -2.163607e-10 | 19.97079
140.431 | -2.169559532e-10 | 19.97699
140.734 | -2.178226e-10 | 19.97406
141.072 | -2.163432e-10 | 19.98107
141.407 | -2.179354891e-10 | 19.97255
142.638 | -2.175278e-10 | 19.9613
143.621 | -2.164526e-10 | 19.9589
143.953 | -2.168322e-10 | 19.95726
144.254 | -2.060654e-10 | 19.96446
144.52 | -2.15275e-10 | 19.96314
144.816 | -2.169675134e-10 | 19.9608
145.15 | -2.15614e-10 | 19.96256
145.482 | -2.162604e-10 | 19.95942
145.812 | -2.160473e-10 | 19.96376
146.144 | -2.172202e-10 | 19.9579
146.436 | -2.165027e-10 | 19.95264
146.733 | -2.157805e-10 | 19.95791
147.064 | -2.141648e-10 | 19.95432
147.362 | -2.154496e-10 | 19.96111
147.66 | -2.154811e-10 | 19.95744
147.993 | -2.146971e-10 | 19.95735
148.321 | -2.146891e-10 | 19.9535
148.651 | -2.146447e-10 | 19.95042
148.949 | -2.155324e-10 | 19.94771
149.249 | -2.154276e-10 | 19.95636
149.546 | -2.155312e-10 | 19.9532
149.881 | -2.167426e-10 | 19.94851
150.249 | -2.169197183e-10 | 19.94702
151.603 | -2.166135e-10 | 19.95909
152.592 | -2.161009e-10 | 19.94665
152.885 | -2.212914435e-10 | 19.94353
153.184 | -2.16879e-10 | 19.94787
153.521 | -2.173636e-10 | 19.94798
153.858 | -2.177083e-10 | 19.94855
154.163 | -2.166577e-10 | 19.94744
154.464 | -2.173811e-10 | 19.94584
154.77 | -2.16781e-10 | 19.95347
155.099 | -2.170665e-10 | 19.94909
155.375 | -2.172295e-10 | 19.94919
155.663 | -2.186496e-10 | 19.94403
155.993 | -2.167392e-10 | 19.94099
156.29 | -2.173961e-10 | 19.9394
156.582 | -2.169792e-10 | 19.93736
156.876 | -2.185004e-10 | 19.93882
157.169 | -2.170408e-10 | 19.91171
157.5 | -2.1618e-10 | 19.90445
157.851 | -2.157782425e-10 | 19.90264
158.174 | -2.166342522e-10 | 19.90395
158.513 | -2.171702e-10 | 19.89793
158.874 | -2.173181e-10 | 19.89107
160.124 | -2.16893e-10 | 19.90593
161.12 | -2.16964e-10 | 19.92696
161.519 | -2.166203e-10 | 19.93514
161.922 | -2.163243e-10 | 19.93792
162.325 | -2.169535e-10 | 19.94799
163.631 | -2.174777e-10 | 19.98609
164.689 | -2.158631e-10 | 20.02229
165.026 | -2.169838e-10 | 20.02745
165.394 | -2.172715e-10 | 20.03256
165.721 | -2.180473e-10 | 20.04432
166.079 | -2.175814e-10 | 20.04541
166.396 | -2.19141e-10 | 20.04866
166.708 | -2.174869e-10 | 20.04816
167.016 | -2.170794e-10 | 20.05548
167.356 | -2.170898e-10 | 20.05487
167.642 | -2.176676e-10 | 20.05498
167.96 | -2.169172e-10 | 20.04748
168.261 | -2.176489e-10 | 20.05123
168.569 | -2.170851e-10 | 20.04957
168.912 | -2.173601e-10 | 20.04841
170.166 | -2.177713e-10 | 20.05839
171.164 | -2.184551e-10 | 20.05727
171.497 | -2.171398e-10 | 20.05436
171.788 | -2.171422625e-10 | 20.04859
172.111 | -2.170851e-10 | 20.04836
172.423 | -2.183083e-10 | 20.0555
172.816 | -2.195955e-10 | 20.06404
173.173 | -2.194894e-10 | 20.07345
173.518 | -2.181335e-10 | 20.08908
173.858 | -2.192972e-10 | 20.09628
175.09 | -2.181265e-10 | 20.10951
176.214 | -2.174975e-10 | 20.10317
176.506 | -2.166438e-10 | 20.10402
176.829 | -2.171794e-10 | 20.09961
177.12 | -2.178051e-10 | 20.10129
177.441 | -2.161556073e-10 | 20.09762
177.732 | -2.170444e-10 | 20.0925
178.052 | -2.169896e-10 | 20.08777
178.341 | -2.169058e-10 | 20.08969
178.628 | -2.163082e-10 | 20.08492
178.948 | -2.163989e-10 | 20.08073
179.235 | -2.160017859e-10 | 20.07812
179.57 | -2.169874e-10 | 20.0745
179.879 | -2.168603e-10 | 20.07847
180.252 | -2.166949e-10 | 20.08151
180.551 | -2.158294e-10 | 20.08293
180.848 | -2.16031e-10 | 20.08111
181.173 | -2.162757e-10 | 20.07594
181.465 | -2.155196e-10 | 20.07685
181.787 | -2.155953e-10 | 20.07259
182.077 | -2.153914e-10 | 20.06821
182.362 | -2.178981e-10 | 20.07047
182.649 | -2.14654e-10 | 20.06667
182.97 | -2.152994e-10 | 20.06006
183.255 | -2.16024e-10 | 20.05895
183.574 | -2.143428e-10 | 20.05818
183.894 | -2.158214e-10 | 20.05135
184.182 | -2.168044e-10 | 20.05364
184.47 | -2.157479e-10 | 20.04951
184.787 | -2.160821e-10 | 20.04457
185.071 | -2.173658753e-10 | 20.04035
185.357 | -2.170118e-10 | 20.04145
185.675 | -2.1624183e-10 | 20.03629
185.959 | -2.158597e-10 | 20.03204
186.251 | -2.161381e-10 | 20.03366
186.538 | -2.154217e-10 | 20.02951
186.86 | -2.876424e-10 | 20.02717
187.183 | -1.882896e-10 | 20.02308
187.473 | -2.619267e-10 | 20.02542
187.764 | -2.138979549e-10 | 20.0212
188.089 | -2.182149e-10 | 20.0178
188.413 | -2.164456e-10 | 20.01642
188.708 | -2.170594e-10 | 20.01756
189.035 | -2.162266e-10 | 20.01511
189.328 | -2.154683e-10 | 20.01213
189.622 | -2.179984e-10 | 20.01398
190.934 | -2.176396563e-10 | 20.011
191.922 | -2.180031e-10 | 20.00628
192.255 | -2.172982e-10 | 20.00886
192.584 | -2.171387e-10 | 20.00484
192.882 | -2.172400454e-10 | 20.0077
193.212 | -2.179378e-10 | 20.0038
193.51 | -2.171503e-10 | 20.00527
193.842 | -2.176945e-10 | 20.00253
194.14 | -2.538192434e-10 | 20.00473
194.472 | -2.176116648e-10 | 20.00291
194.77 | -2.180112e-10 | 20.00152
195.068 | -2.181801e-10 | 20.00411
195.401 | -2.176278463e-10 | 20.00586
195.733 | -2.181125e-10 | 20.00257
196.032 | -2.188931e-10 | 20.00041
196.332 | -2.182022063e-10 | 20.00328
196.663 | -2.190257975e-10 | 19.9992
196.998 | -2.181055e-10 | 20.00165
197.298 | -2.181697e-10 | 20.00287
197.63 | -2.143593e-10 | 20.00063
197.93 | -2.179086e-10 | 20.00451
198.23 | -2.265159e-10 | 20.00282
198.562 | -2.159866e-10 | 20.00062
198.858 | -2.16738e-10 | 20.00209
199.187 | -1.722063e-10 | 19.99728
199.516 | -2.172890895e-10 | 19.99989
200.744 | -2.168393e-10 | 20.00028
201.775 | -2.1680438e-10 | 19.99716
202.078 | -2.178528e-10 | 19.99988
202.411 | -2.173552e-10 | 19.99669
202.71 | -2.16996629e-10 | 19.99891
203.044 | -2.175046e-10 | 19.99663
203.346 | -2.176652e-10 | 19.99931
203.68 | -2.180893e-10 | 20.00156
204.013 | -2.173974e-10 | 19.99785
204.314 | -2.178692e-10 | 20.00219
204.615 | -2.176292e-10 | 20.00115
204.916 | -2.164432e-10 | 20.00031
205.25 | -2.167112e-10 | 19.99699
205.584 | -2.169022e-10 | 19.99944
205.885 | -2.177608e-10 | 20.00203
206.219 | -2.172005e-10 | 19.99958
206.521 | -2.18639e-10 | 20.00238
206.856 | -2.176258e-10 | 19.99911
207.155 | -2.189642e-10 | 20.00175
207.489 | -2.17331e-10 | 19.99856
208.759 | -2.180345e-10 | 20.00057
209.761 | -2.170269e-10 | 19.99982
210.059 | -2.170291e-10 | 20.00152
210.395 | -2.16895224e-10 | 20.00003
210.696 | -2.159494e-10 | 20.00177
211.031 | -2.189791e-10 | 19.99837
211.366 | -2.049262e-10 | 19.99941
211.699 | -2.163175e-10 | 20.00194
212 | -2.167694e-10 | 19.9992
212.334 | -2.173214525e-10 | 20.00229
212.632 | -2.104303e-10 | 20.00356
212.968 | -2.171526e-10 | 20.00118
213.264 | -2.163302e-10 | 20.00373
213.562 | -2.163409e-10 | 20.0027
213.89 | -2.157688e-10 | 19.99929
214.188 | -2.176676e-10 | 20.00031
214.518 | -2.164468e-10 | 20.00054668
214.85 | -2.170804e-10 | 19.99717
215.183 | -2.176874e-10 | 19.99834
215.48 | -2.175976e-10 | 20.00102
215.812 | -2.170199e-10 | 19.9982
217.045 | -2.178737e-10 | 20.00115
218.045 | -2.156686e-10 | 19.99678
218.345 | -2.152727e-10 | 19.99937
218.679 | -2.155824e-10 | 20.00059
219.012 | -2.167041e-10 | 20.00142
219.347 | -2.162988e-10 | 19.99744
219.649 | -2.155475e-10 | 20.00005
219.985 | -2.173018e-10 | 20.0022
220.285 | -2.174009e-10 | 20.00021
220.62 | -2.180729e-10 | 19.99792
220.924 | -2.185633341e-10 | 20.00144
221.26 | -2.18561e-10 | 19.99838
221.596 | -2.168544e-10 | 20.00126
221.898 | -2.182568e-10 | 20.00371
222.233 | -2.189885e-10 | 20.0017
222.535 | -2.183024e-10 | 20.00095
222.835 | -2.180485e-10 | 20.00309
223.172 | -2.178690145e-10 | 20.00068
223.473 | -2.169279e-10 | 20.00308
223.806 | -2.176536e-10 | 20.00083
225.042 | -2.174276e-10 | 20.00363
226.042 | -2.168114e-10 | 20.0037
226.375 | -2.172098e-10 | 20.0007
226.709 | -2.168731722e-10 | 20.00199
227.007 | -2.171877e-10 | 20.00442
227.34 | -2.175696e-10 | 19.99985
227.673 | -2.171702e-10 | 20.00418
228.005 | -2.172051e-10 | 20.00193
228.302 | -2.170012e-10 | 20.00199
228.631 | -2.172203e-10 | 20.00326
228.96 | -2.179296e-10 | 19.99995
229.257 | -2.151561e-10 | 19.99846
229.556 | -2.172761554e-10 | 20.00118
229.887 | -2.167239e-10 | 19.99871
230.185 | -2.182686e-10 | 19.99982
230.521 | -2.1825e-10 | 20.00178
230.855 | -2.186915e-10 | 20.00198
231.192 | -2.179948e-10 | 19.99934
232.461 | -2.172948e-10 | 20.00315
233.461 | -2.178119e-10 | 20.00197
233.793 | -2.192891e-10 | 19.9992
234.127 | -2.185995e-10 | 19.9997
234.46 | -2.19296e-10 | 19.99981
234.761 | -2.178889e-10 | 20.00163
235.094 | -2.190794e-10 | 20.00229
235.428 | -2.199576e-10 | 19.99939
235.76 | -2.18024e-10 | 20.00068
236.062 | -2.187461e-10 | 20.00333
236.364 | -2.191527e-10 | 20.00276
236.696 | -2.192482e-10 | 20.0002
237.031 | -2.205144e-10 | 20.00043
237.331 | -2.195289367e-10 | 20.00102
237.665 | -2.18985996e-10 | 20.00241
237.997 | -2.195523e-10 | 19.99995
239.267 | -2.185690795e-10 | 20.00014
240.269 | -2.19543e-10 | 20.00273
240.601 | -2.182349e-10 | 19.99943
240.936 | -2.186705e-10 | 20.00049
241.235 | -2.198878e-10 | 20.00167
241.57 | -2.19904e-10 | 20.00335
241.903 | -2.199623e-10 | 20.00367
242.237 | -2.188824e-10 | 20.00027
242.537 | -2.176512e-10 | 20.00193
242.87 | -2.186193e-10 | 20.00391
243.17 | -2.181591e-10 | 20.00237
243.507 | -2.180927e-10 | 20.00374
243.872 | -2.197969e-10 | 20.00389
244.203 | -2.188022e-10 | 20.00084
245.425 | -2.181672e-10 | 20.00221
246.421 | -2.1908865e-10 | 20.00127
246.755 | -2.178481e-10 | 19.99867
247.055 | -2.184573e-10 | 20.00031
247.388 | -2.184246e-10 | 20.00091
247.722 | -2.189896e-10 | 19.99828
248.056 | -2.191818671e-10 | 19.99923
248.357 | -2.186343e-10 | 20.00022
248.724 | -2.190025e-10 | 20.00026
249.024 | -2.1953e-10 | 19.99962
249.358 | -2.206123e-10 | 20.00212
249.692 | -2.193426e-10 | 20.00031
250.026 | -2.18823e-10 | 19.99915
250.36 | -2.191748e-10 | 20.0016
250.695 | -2.186693e-10 | 19.99934
251.964 | -2.197748e-10 | 19.99956
252.965 | -2.180775e-10 | 19.99969
253.298 | -2.177337477e-10 | 20.0004
253.6 | -2.17897e-10 | 20.00181
253.934 | -2.187719e-10 | 20.00169
254.268 | -2.19148e-10 | 20.00215
254.601 | -2.19317e-10 | 20.00269
254.936 | -2.197829e-10 | 19.99985
255.269 | -2.196035e-10 | 20.00101
255.569 | -2.181671e-10 | 20.00267
255.903 | -2.181823e-10 | 20.00034
256.203 | -2.186669e-10 | 20.00162
256.536 | -2.177374e-10 | 19.99972
256.837 | -2.180273e-10 | 20.0018
257.171 | -2.177386e-10 | 20.00305
258.439 | -2.176011038e-10 | 20.00279
259.474 | -2.179191e-10 | 20.00045
259.808 | -2.186657e-10 | 20.001
260.106 | -2.191236e-10 | 20.00152
260.441 | -2.1801e-10 | 20.00251
260.773 | -2.192226e-10 | 20.00336
261.105 | -2.182138e-10 | 20.00107
261.402 | -2.194532e-10 | 20.00148
261.734 | -2.198714e-10 | 19.99967
262.064 | -2.193857e-10 | 19.99885
262.395 | -2.192389e-10 | 19.99992
262.694 | -2.193392e-10 | 20.00057
263.026 | -2.194835147e-10 | 19.99871
263.325 | -2.192657e-10 | 20.00021
263.659 | -2.190584e-10 | 20.00101
264.926 | -2.189606e-10 | 20.00075
265.961 | -2.19489385e-10 | 20.00118
266.295 | -2.195453e-10 | 20.00224
266.627 | -2.186088e-10 | 19.99933
266.962 | -2.19988e-10 | 19.99954
267.262 | -2.190619e-10 | 19.99998
267.596 | -2.187288e-10 | 20.00073
267.932 | -2.184107e-10 | 20.00216
268.265 | -2.190234244e-10 | 19.99925
268.564 | -2.192913e-10 | 20.00062
268.9 | -2.184142e-10 | 20.00196
269.233 | -2.193822346e-10 | 20.00246
269.566 | -2.188196e-10 | 19.99947
269.866 | -2.176641e-10 | 20.00101
271.135 | -2.185657e-10 | 20.00175
272.17 | -2.186659e-10 | 20.00117
272.47 | -2.1828718e-10 | 20.00213
272.805 | -2.187229e-10 | 20.00218
273.137 | -2.183501e-10 | 20.00183
273.471 | -2.188184e-10 | 20.00259
273.806 | -2.182279e-10 | 20.0004
274.138 | -2.191539e-10 | 20.00033
274.438 | -2.179517e-10 | 20.00133
274.773 | -2.187428e-10 | 20.00339
275.072 | -2.187555e-10 | 20.00144
275.406 | -2.190165e-10 | 20.00307
275.741 | -2.181451e-10 | 20.00086
276.041 | -2.184351e-10 | 20.00176
276.373 | -2.17268e-10 | 20.0021
277.641 | -2.186635e-10 | 20.00248
278.674 | -2.177911e-10 | 20.00255
279.008 | -2.181194e-10 | 20.00233
279.339 | -2.173216e-10 | 20.00149
279.67 | -2.169954e-10 | 20.00118
280.032 | -2.169791e-10 | 20.00176
280.364 | -2.174322e-10 | 20.00203
280.696 | -2.175160746e-10 | 19.99944
281.029 | -2.17838525e-10 | 19.99983
281.359 | -2.194637e-10 | 19.99883
281.694 | -2.177864139e-10 | 20.00012
282.961 | -2.196699489e-10 | 20.00172
283.929 | -2.186204e-10 | 19.99841
284.263 | -2.178747599e-10 | 19.9988
284.596 | -2.194042e-10 | 19.99995
284.932 | -2.194649e-10 | 20.00025
285.231 | -2.187157816e-10 | 20.00076
285.565 | -2.196e-10 | 20.00101
285.899 | -2.186507e-10 | 20.00119
286.23 | -2.182056e-10 | 20.00177
286.566 | -2.189058e-10 | 19.99938
286.868 | -2.178294e-10 | 20.00108
287.234 | -2.180484e-10 | 20.00038
287.534 | -2.182045e-10 | 20.00147
287.901 | -2.185726e-10 | 20.00121
289.169 | -2.17742e-10 | 20.00104
290.171 | -2.175674e-10 | 20.0025
290.505 | -2.183966e-10 | 19.99957
290.838 | -2.182791e-10 | 19.99996
291.172 | -2.192937e-10 | 19.99982
291.505 | -2.189302073e-10 | 20.00036
291.839 | -2.183734e-10 | 20.00064
292.139 | -2.188416e-10 | 20.00169
292.474 | -2.181149e-10 | 20.00219
292.807 | -2.186216e-10 | 20.00178
293.14 | -2.177433e-10 | 20.00274
293.474 | -2.174801e-10 | 20.00293
293.807 | -2.173099e-10 | 20.00111
295.075 | -2.179762e-10 | 20.00085
296.075 | -2.178247166e-10 | 20.00225
296.408 | -2.178702e-10 | 20.00265
296.742 | -2.186214e-10 | 20.00283
297.074 | -2.188359e-10 | 20.00029
297.408 | -2.192307e-10 | 20.00014
297.741 | -2.185901e-10 | 20.00065
298.076 | -2.181731e-10 | 20.00022
298.443 | -2.184421e-10 | 20.00333
298.741 | -2.178306e-10 | 20.00158
299.07 | -2.175614e-10 | 20.00177
300.331 | -2.179494e-10 | 20.00126
301.361 | -2.18773e-10 | 19.99839
301.695 | -2.186913e-10 | 20.00008
302.063 | -2.180345e-10 | 20.00003
302.362 | -2.187554e-10 | 20.00078
302.696 | -2.197525e-10 | 20.00098
303.03 | -2.190898e-10 | 20.00089
303.364 | -2.19296e-10 | 20.00017
303.698 | -2.193228e-10 | 20.00057
304.031 | -2.184049e-10 | 20.00176
304.365 | -2.185098e-10 | 20.00203
305.668 | -2.192157e-10 | 20.0001
306.668 | -2.173715e-10 | 20.00223
307.002 | -2.171562e-10 | 19.99885
307.335 | -2.169081e-10 | 19.99965
307.668 | -2.172458e-10 | 19.9995
308.003 | -2.18929e-10 | 19.99972
308.337 | -2.187148e-10 | 20.00051
308.671 | -2.180054e-10 | 20.00061
308.972 | -2.17628e-10 | 20.00114
309.304 | -2.168427e-10 | 20.00183
309.638 | -2.172215e-10 | 20.00218
309.971 | -2.177713e-10 | 20.00129
311.238 | -2.170072e-10 | 20.00032
312.274 | -2.178051e-10 | 20.00139
312.607 | -2.168788e-10 | 20.00084
312.94 | -2.176921e-10 | 20.00069
313.309 | -2.179984e-10 | 19.99965
313.642 | -2.183618e-10 | 20.00184
313.975 | -2.183048e-10 | 20.002
314.342 | -2.182255e-10 | 20.00085
314.675 | -2.183536546e-10 | 20.00082
315.009 | -2.183303e-10 | 20.00131
316.276 | -2.184271e-10 | 20.00236
317.277 | -2.171655e-10 | 20.00237
317.609 | -2.170245e-10 | 20.00233
317.944 | -2.174148e-10 | 19.99999
318.277 | -2.177734e-10 | 20.00027
318.611 | -2.172633462e-10 | 20.00082
318.944 | -2.169872e-10 | 20.00043
319.278 | -2.170792e-10 | 20.00206
319.612 | -2.174053e-10 | 20.0021
319.946 | -2.180146e-10 | 20.00225
320.277 | -2.175639e-10 | 20.00042