## Settings
Sample Info | vr2, dot b1, e-irrad 1500mkC, run 05
Comments | -10.5/-10.5/+1 V
Additional Comments | for holes
Major Measurement Parameters
Starting Temperature | 305.017
Initial Temperature | 80.5
Final Temperature | 320
Preliminary Voltage | -10.5
Pulse Voltage | -10.5
Pulse Time | 20
Wait Time | 3
Measurement Voltage | 1
Subsidiary Measurement Parameters
Step | 0.3
Accuracy Step | 0.1
Accuracy Stable | 0.5
Accuracy End | 0.2
Lakeshore TC Parameters
Ramp | 10
Range | 3
P | 100
I | 50
D | 20
Keithley SM Parameters
NPLC | 5
Measurecount | 1
Time
Date | 28.3.2024
Clock | 16:0:21

## Stabilization
Temperature | Current | Temp Rate
303.094 | -2.324806e-10 | 0
301.914 | -2.254758602e-10 | -33.78893
301.136 | -2.229912e-10 | -32.30737
300.212 | -2.234409e-10 | -32.27705
299.206 | -2.225602e-10 | -33.56892
298.3 | -2.198228e-10 | -33.65826
297.411 | -2.201291e-10 | -33.5574
296.442 | -2.201222e-10 | -34.08366
295.5 | -2.20347e-10 | -34.24963
294.628 | -2.219907e-10 | -34.17591
293.831 | -2.219916e-10 | -38.74671
292.779 | -2.201699e-10 | -49.04593
291.978 | -2.224147e-10 | -70.99604
291.029 | -2.191833e-10 | -154.9413
290.035 | -2.206695e-10 | -251.5662
289.186 | -2.217855e-10 | -32.01832
288.217 | -2.166496e-10 | -32.33754
287.307 | -2.197983e-10 | -32.49255
286.385 | -2.202479e-10 | -641.0301
285.369 | -2.201e-10 | -32.95759
284.448 | -2.189981e-10 | -33.03149
283.377 | -2.189351e-10 | -33.38521
282.456 | -2.202632e-10 | -33.47471
281.505 | -2.100087e-10 | -33.60758
280.424 | -2.252580622e-10 | -33.90519
279.544 | -2.06089e-10 | -33.90245
278.602 | -2.246978e-10 | -33.97648
277.528 | -2.151563e-10 | -34.20561
276.685 | -2.200814e-10 | -34.14953
275.617 | -2.213476e-10 | -34.36
274.669 | -2.207967e-10 | -34.42635
273.762 | -2.212625e-10 | -34.42336
272.699 | -2.224134e-10 | -34.58173
271.81 | -2.228444e-10 | -34.57864
270.912 | -2.196119e-10 | -34.57653
269.834 | -2.216773e-10 | -34.76263
268.979 | -2.228258e-10 | -34.70999
267.951 | -2.216074e-10 | -34.83634
267.181 | -2.193439e-10 | -34.70726
266.314 | -2.210842e-10 | -34.66525
265.339 | -2.205532e-10 | -34.73414
264.452 | -2.211902e-10 | -34.72126
263.606 | -2.19711e-10 | -34.67218
262.624 | -2.20969e-10 | -34.74423
261.734 | -2.227512e-10 | -34.73765
260.895 | -2.198401e-10 | -34.68449
259.913 | -2.211505562e-10 | -34.74011
259.005 | -2.220639e-10 | -34.74938
258.067 | -2.210342e-10 | -34.77241
257.222 | -2.196061e-10 | -34.72281
256.302 | -2.198624e-10 | -34.73542
255.394 | -2.188175e-10 | -34.73455
254.518 | -2.205985e-10 | -34.70817
253.609 | -2.209969e-10 | -34.71486
252.783 | -2.197109e-10 | -34.66337
252.003 | -2.188454e-10 | -34.56787
251.125 | -2.201372e-10 | -34.54975
250.31 | -2.18348e-10 | -34.49522
249.576 | -2.185939e-10 | -34.38627
248.818 | -2.197725e-10 | -34.30415
248.131 | -2.21471e-10 | -34.17222
247.32 | -2.203226e-10 | -34.11858
246.575 | -2.212124e-10 | -34.03249
245.892 | -2.22283e-10 | -33.90994
245.036 | -2.219556e-10 | -33.87779
244.374 | -2.201676e-10 | -33.75183
243.689 | -2.199123661e-10 | -33.64533
242.888 | -2.220022e-10 | -33.59302
242.166 | -2.202442e-10 | -33.50152
241.475 | -2.198844e-10 | -33.34903
240.684 | -2.191018e-10 | -33.30693
240.091 | -2.19457e-10 | -33.1522
239.393 | -2.206882e-10 | -33.0589
238.784 | -2.225414e-10 | -32.93428
238.143 | -2.225089e-10 | -32.81828
237.484 | -2.220453e-10 | -32.72224
236.931 | -2.19874e-10 | -32.44589
236.079 | -2.182606e-10 | -32.41644
235.447 | -2.228793e-10 | -32.30957
234.955 | -2.217261e-10 | -32.14326
234.269 | -2.235969e-10 | -32.05696
233.838 | -2.226545e-10 | -31.87031
233.157 | -2.200637e-10 | -31.80498
232.703 | -2.205926e-10 | -31.63277
232.033 | -2.199264e-10 | -31.56488
231.581 | -2.233709e-10 | -31.40388
230.94 | -2.228559e-10 | -31.32453
230.505 | -2.225275e-10 | -31.15935
229.884 | -2.221e-10 | -31.07806
229.451 | -2.229888e-10 | -30.91715
228.933 | -2.218892e-10 | -30.79861
228.499 | -2.206719e-10 | -30.64546
227.973 | -2.216597e-10 | -30.53378
227.546 | -2.222224e-10 | -30.37557
227.101 | -2.205823e-10 | -30.23927
226.745 | -2.201791e-10 | -30.06825
226.293 | -2.209315e-10 | -29.93743
225.991 | -2.198949e-10 | -29.75345
225.566 | -2.209374e-10 | -29.61974
225.318 | -2.202537e-10 | -29.42005
225.104 | -2.22673e-10 | -29.2123
224.793 | -2.199403e-10 | -29.04156
224.437 | -2.193706e-10 | -28.8914
224.217 | -2.199229e-10 | -28.69401
223.985 | -2.197634e-10 | -28.50385
223.853 | -2.195408022e-10 | -28.28451
223.625 | -2.192553e-10 | -28.09698
223.414 | -2.198123e-10 | -27.9101
223.201 | -2.205274e-10 | -27.72462
223.016 | -2.204017e-10 | -27.53501
222.899 | -2.201489e-10 | -27.323
222.779 | -2.198367e-10 | -27.12005
222.657 | -2.206707e-10 | -26.92349
222.539 | -2.202991e-10 | -26.72534
222.405 | -2.197982e-10 | -26.53199
222.266 | -2.200812e-10 | -26.34789
221.961 | -2.210424e-10 | -26.22162
221.821 | -2.195710419e-10 | -26.04187
221.656 | -2.211541e-10 | -25.87719
221.521 | -2.198482e-10 | -25.70259
221.229 | -2.171528e-10 | -25.58233
221.09 | -2.285498e-10 | -25.4143
220.963 | -2.176385e-10 | -25.24401
220.822 | -2.053375e-10 | -25.07886
220.705 | -2.204961e-10 | -24.91014
220.586 | -2.063755139e-10 | -24.74938
220.453 | -2.05885e-10 | -24.59258
220.169 | -2.175348e-10 | -24.48227
220.034 | -2.02529e-10 | -24.33438
219.841 | -2.211856e-10 | -24.20254
219.713 | -2.173754e-10 | -24.05308
219.573 | -2.224321e-10 | -23.91179
219.38 | -2.188069e-10 | -23.78453
219.256 | -2.218589e-10 | -23.6404
219.117 | -2.200044e-10 | -23.50459
218.914 | -2.244495e-10 | -23.38827
218.786 | -2.157305e-10 | -23.24882
218.662 | -2.070756e-10 | -23.11442
218.478 | -2.178786e-10 | -22.99804
218.35 | -2.323206e-10 | -22.86418
218.207 | -2.204364e-10 | -22.73597
218.024 | -2.186904e-10 | -22.62235
217.89 | -2.213301209e-10 | -22.49813
217.698 | -2.179938e-10 | -22.3927
217.442 | -2.184121e-10 | -22.3057
217.315 | -2.187393e-10 | -22.18375
217.175 | -2.192158e-10 | -22.06669
217.037 | -2.18313e-10 | -21.95252
216.899 | -2.186135e-10 | -21.84028
216.764 | -2.189875e-10 | -21.73071
216.629 | -2.204611e-10 | -21.62004
216.492 | -2.200966e-10 | -21.50805
216.351 | -2.190841e-10 | -21.40349
216.209 | -2.172065e-10 | -21.29911
216.074 | -2.173101e-10 | -21.19347
215.919 | -2.176828e-10 | -21.09394
215.698 | -2.191436e-10 | -21.00982
215.548 | -2.185203e-10 | -20.91032
215.394 | -2.191179e-10 | -20.80918
215.212 | -2.195595e-10 | -20.72203
214.985 | -2.179903e-10 | -20.6462
214.841 | -2.195896e-10 | -20.55282
214.674 | -2.192204e-10 | -20.46554
214.514 | -2.179752e-10 | -20.37644
214.358 | -2.365036e-10 | -20.28773
214.194 | -2.186065e-10 | -20.20224
214.045 | -2.169396e-10 | -20.11503
213.891 | -2.191576e-10 | -20.02988
213.73 | -2.200185e-10 | -19.94622
213.555 | -2.237169e-10 | -19.86545
213.394 | -2.202303756e-10 | -19.78518
213.234 | -2.199193605e-10 | -19.70343
213.079 | -1.975096e-10 | -19.62238
212.92 | -2.192064e-10 | -19.54441
212.752 | -2.145481e-10 | -19.46708
212.561 | -2.167789e-10 | -19.39794
212.354 | -2.19712e-10 | -19.32953
212.18 | -2.086259e-10 | -19.25693
212.001 | -2.182851e-10 | -19.18749
211.829 | -2.189804e-10 | -19.11712
211.664 | -2.185111e-10 | -19.0452
211.485 | -2.33708e-10 | -18.97745
211.301 | -2.159029483e-10 | -18.9108
211.127 | -2.362263e-10 | -18.84247
210.958 | -2.213208e-10 | -18.77413
210.766 | -2.18503e-10 | -18.71086
210.534 | -2.177225e-10 | -18.65679
210.311 | -2.18602e-10 | -18.6021
210.112 | -2.169304e-10 | -18.54294
209.925 | -2.193766e-10 | -18.4804
209.725 | -2.166391927e-10 | -18.4226
209.536 | -2.175629e-10 | -18.36301
209.347 | -2.188558e-10 | -18.30423
209.155 | -2.206160532e-10 | -18.24684
208.963 | -2.186218e-10 | -18.18941
208.766 | -2.205205e-10 | -18.13381
208.576 | -2.167533e-10 | -18.07756
208.38 | -2.22602e-10 | -18.02344
208.184 | -2.193101e-10 | -17.96955
207.99 | -2.225834e-10 | -17.91582
207.798 | -2.187301e-10 | -17.86248
207.611 | -2.173927e-10 | -17.80934
207.42 | -2.18503e-10 | -17.75671
207.225 | -2.194615e-10 | -17.70543
207.018 | -2.19012e-10 | -17.65679
206.821 | -2.185227e-10 | -17.60725
206.624 | -2.172786e-10 | -17.55642
206.416 | -2.183853e-10 | -17.50913
206.219 | -2.162522e-10 | -17.45941
206.021 | -2.146914e-10 | -17.41129
205.809 | -2.182979e-10 | -17.36649
205.608 | -2.209456e-10 | -17.32005
205.398 | -2.19507e-10 | -17.27436
205.196 | -2.178459e-10 | -17.22873
204.999 | -2.168686e-10 | -17.18224
204.801 | -2.186869e-10 | -17.13672
204.602 | -2.197307e-10 | -17.09206
204.405 | -2.191447e-10 | -17.04683
204.205 | -2.049682e-10 | -17.00285
204.008 | -2.171843e-10 | -16.95597
203.8 | -2.185961e-10 | -16.91375
203.603 | -2.223388e-10 | -16.87023
203.407 | -2.171983e-10 | -16.8262
203.2 | -2.168476787e-10 | -16.7852
202.985 | -2.164563e-10 | -16.74612
202.78 | -2.18808e-10 | -16.70481
202.565 | -2.179647e-10 | -16.66264
202.363 | -2.159158e-10 | -16.62093
202.163 | -2.189431e-10 | -16.58104
201.959 | -2.187534e-10 | -16.54174
201.745 | -2.177142e-10 | -16.50233
201.526 | -2.142057e-10 | -16.46327
201.325 | -2.177725e-10 | -16.42376
201.117 | -2.185238e-10 | -16.386
200.909 | -2.173916e-10 | -16.34821
200.704 | -2.145867e-10 | -16.3115
200.5 | -2.178378e-10 | -16.27495
200.283 | -2.17903e-10 | -16.24029
200.082 | -2.170176e-10 | -16.20234
199.877 | -2.14901e-10 | -16.1666
199.677 | -2.197191e-10 | -16.1304
199.466 | -2.178762e-10 | -16.09464
199.264 | -2.144154e-10 | -16.05952
199.063 | -2.167218e-10 | -16.02495
198.848 | -2.162745e-10 | -15.99022
198.632 | -2.165784e-10 | -15.95788
198.433 | -2.169303e-10 | -15.92293
198.235 | -2.183433e-10 | -15.888
198.042 | -2.175803e-10 | -15.85149
197.83 | -2.183911e-10 | -15.81896
197.622 | -2.175104e-10 | -15.78705
197.424 | -2.173288e-10 | -15.75199
197.229 | -2.152203e-10 | -15.71807
197.041 | -2.173462e-10 | -15.68319
196.843 | -2.188756e-10 | -15.65058
196.661 | -2.165891e-10 | -15.61468
196.477 | -2.164293e-10 | -15.57833
196.263 | -2.172797e-10 | -15.54882
196.064 | -2.174427e-10 | -15.51744
195.872 | -2.181103e-10 | -15.48433
195.674 | -2.164796e-10 | -15.45229
195.472 | -2.161685e-10 | -15.42066
195.291 | -2.1738e-10 | -15.38648
195.112 | -2.160637e-10 | -15.35231
194.922 | -2.174707e-10 | -15.32024
194.729 | -2.166415e-10 | -15.28874
194.526 | -2.155045e-10 | -15.25959
194.312 | -2.173008e-10 | -15.23202
194.074 | -2.168242e-10 | -15.20794
193.837 | -2.16879e-10 | -15.1834
193.616 | -2.173428e-10 | -15.15682
193.394 | -2.163433e-10 | -15.13135
193.174 | -2.185752e-10 | -15.10507
192.952 | -2.206708e-10 | -15.08007
192.713 | -2.187371e-10 | -15.05721
192.488 | -2.1601e-10 | -15.03035
192.239 | -2.177621e-10 | -15.00887
191.998 | -2.196375e-10 | -14.98727
191.76 | -2.18426e-10 | -14.96408
191.521 | -2.099259655e-10 | -14.94194
191.262 | -2.150280648e-10 | -14.92268
191.014 | -2.134194e-10 | -14.90111
190.761 | -2.131327e-10 | -14.88224
190.502 | -2.144014e-10 | -14.86302
190.232 | -2.172996e-10 | -14.84531
189.964 | -2.235596e-10 | -14.82769
189.697 | -2.164306e-10 | -14.80891
189.406 | -2.167509644e-10 | -14.79455
189.123 | -2.177421e-10 | -14.78005
188.844 | -2.144397e-10 | -14.76488
188.566 | -2.205751e-10 | -14.74895
188.29 | -2.195676e-10 | -14.73355
188.004 | -2.19302e-10 | -14.71947
187.71 | -2.174359e-10 | -14.70597
187.428 | -2.191738e-10 | -14.69127
187.145 | -2.171947e-10 | -14.67689
186.858 | -2.168522e-10 | -14.66321
186.551 | -2.17543e-10 | -14.65111
186.256 | -2.152331e-10 | -14.63776
185.941 | -2.184843e-10 | -14.62686
185.62 | -2.162673e-10 | -14.61571
185.324 | -2.172517e-10 | -14.60363
185.034 | -2.157957e-10 | -14.5901
184.731 | -2.189665e-10 | -14.57762
184.449 | -2.199379151e-10 | -14.56257
184.151 | -2.2032e-10 | -14.54866
183.859 | -2.155824963e-10 | -14.53654
183.551 | -2.159833e-10 | -14.52644
183.251 | -2.153799e-10 | -14.5149
182.956 | -2.159751e-10 | -14.50204
182.635 | -2.200358e-10 | -14.49403
182.336 | -2.177189e-10 | -14.48299
182.04 | -2.17726e-10 | -14.47179
181.752 | -2.180043e-10 | -14.45992
181.468 | -2.187824e-10 | -14.44664
181.158 | -2.200241378e-10 | -14.4371
180.855 | -2.193869e-10 | -14.4268
180.548 | -2.190608e-10 | -14.41656
180.222 | -2.18913e-10 | -14.40889
179.92 | -2.168814e-10 | -14.39896
179.62 | -2.195839e-10 | -14.38793
179.325 | -2.171143404e-10 | -14.37661
179.013 | -2.180136e-10 | -14.36804
178.723 | -2.207976e-10 | -14.35655
178.412 | -2.187976e-10 | -14.34637
178.109 | -2.185577e-10 | -14.33558
177.792 | -2.216154e-10 | -14.32711
177.421 | -2.188872833e-10 | -14.32519
177.074 | -2.192553e-10 | -14.3205
176.717 | -2.205413e-10 | -14.31682
176.366 | -2.19924e-10 | -14.31256
176.054 | -2.184423e-10 | -14.30413
175.751 | -2.160252e-10 | -14.29498
175.45 | -2.167776e-10 | -14.28488
175.123 | -2.176921e-10 | -14.27756
174.778 | -2.197691e-10 | -14.27329
174.377 | -2.16222e-10 | -14.27465
173.876 | -2.155079e-10 | -14.28721
173.383 | -2.174112e-10 | -14.2983
172.856 | -2.152913e-10 | -14.31385
172.255 | -2.180683828e-10 | -14.33692
171.624 | -2.162267e-10 | -14.36296
170.879 | -2.185611e-10 | -14.40082
170.164 | -2.187523e-10 | -14.43581
169.435 | -2.149197e-10 | -14.47168
168.639 | -2.154741e-10 | -14.51478
167.9 | -2.180415e-10 | -14.55187
167.021 | -2.178937e-10 | -14.60363
166.153 | -2.152203e-10 | -14.65429
165.2 | -2.171389e-10 | -14.71215
164.272 | -2.143524e-10 | -14.76881
163.307 | -2.186238e-10 | -14.82862
162.333 | -2.174486563e-10 | -14.88899
161.268 | -2.182081e-10 | -14.95778
160.148 | -2.186799e-10 | -15.0308
159.014 | -2.182291e-10 | -15.10571
157.934 | -2.169583e-10 | -15.17575
156.866 | -2.177934e-10 | -15.24431
155.728 | -2.184085e-10 | -15.31956
154.639 | -2.183525e-10 | -15.38911
153.599 | -2.206531e-10 | -15.45348
152.506 | -2.189024e-10 | -15.52182
151.433 | -2.169606439e-10 | -15.58913
150.311 | -2.190667e-10 | -15.65981
149.188 | -2.178166e-10 | -15.7299
148.206 | -2.200858e-10 | -15.78652
147.136 | -2.187487e-10 | -15.85034
146.196 | -2.199625e-10 | -15.90163
145.353 | -2.170899e-10 | -15.94251
144.72 | -2.175604e-10 | -15.96297
144.142 | -2.139016464e-10 | -15.97732
143.651 | -2.166623e-10 | -15.98325
143.174 | -2.145808e-10 | -15.9878
142.683 | -2.18031e-10 | -15.99288
142.107 | -2.15657e-10 | -16.00749
141.425 | -2.190224e-10 | -16.03162
140.716 | -2.182172e-10 | -16.05885
139.934 | -2.179239e-10 | -16.0933
139.045 | -2.158971e-10 | -16.13774
138.073 | -2.176175e-10 | -16.19001
137.075 | -2.159622e-10 | -16.24454
136.086 | -2.152597e-10 | -16.29784
135.168 | -2.179868e-10 | -16.34317
134.407 | -2.191786e-10 | -16.3731
133.581 | -2.176708952e-10 | -16.4099
132.877 | -2.168685e-10 | -16.43459
132.029 | -2.215664e-10 | -16.47324
131.074 | -2.17861e-10 | -16.52174
130.075 | -2.185448e-10 | -16.57486
128.952 | -2.172098e-10 | -16.63778
127.773 | -2.15968e-10 | -16.70758
126.461 | -2.176722e-10 | -16.78902
124.936 | -2.166484e-10 | -16.88595
123.637 | -2.184434e-10 | -16.96471
122.459 | -2.179984e-10 | -17.02937
121.349 | -2.167903e-10 | -17.0891
120.199 | -2.179833e-10 | -17.15369
118.952 | -2.163721563e-10 | -17.22647
117.694 | -2.157317e-10 | -17.29816
116.434 | -2.182489e-10 | -17.37178
115.165 | -2.185203e-10 | -17.44479
114.161 | -2.178982e-10 | -17.49271
113.371 | -2.163677e-10 | -17.52127
112.867 | -2.173321e-10 | -17.52348
112.422 | -2.165422e-10 | -17.52024
111.853 | -2.172471e-10 | -17.52857
111.006 | -2.186497e-10 | -17.56216
109.932 | -2.160695e-10 | -17.61595
108.826 | -2.174731e-10 | -17.67284
107.685 | -2.17317e-10 | -17.73224
106.664 | -2.184399e-10 | -17.78073
105.394 | -2.164281e-10 | -17.85182
104.109 | -2.186857e-10 | -17.92338
102.573 | -2.175162e-10 | -18.01715
100.994 | -2.171574e-10 | -18.1139
99.4217 | -2.159272e-10 | -18.21076
97.8346 | -2.165144e-10 | -18.30799
96.5585 | -2.177468e-10 | -18.37632
95.3715 | -2.160531e-10 | -18.4365
93.8055 | -2.193706e-10 | -18.5296
92.5864 | -2.184876e-10 | -18.59207
89.9254 | -2.178936e-10 | -18.78177
87.3869 | -2.179739e-10 | -18.95995
85.6208 | -2.190538e-10 | -19.06954
85.0028 | -2.183095e-10 | -19.07745
83.7713 | -2.195349e-10 | -19.13932
82.7998 | -2.181253e-10 | -19.17847
82.1784 | -2.188394e-10 | -19.18726
81.5757 | -2.176361e-10 | -19.1941
81.2462 | -2.185808e-10 | -19.17691
81.0803 | -2.185402e-10 | -19.14616
80.9736 | -2.173367e-10 | -19.10979
80.9099 | -2.186765e-10 | -19.07061
80.9046 | -2.162092172e-10 | -19.0267
80.9256 | -2.186449e-10 | -18.97955
80.7534 | -2.182267e-10 | -18.94899
80.6171 | -2.156593e-10 | -18.91653
80.5717 | -2.173986e-10 | -18.87649
80.5644 | -2.169478e-10 | -18.83277
80.5942 | -2.160135e-10 | -18.78674
80.6295 | -2.19119e-10 | -18.74063

## Pulse
Temperature | Current | Time
80.5869 | -2.167987e-10 | 0.9175893
80.4835 | -2.19169e-10 | 2.5315847
80.498 | -2.179332e-10 | 4.1479078
80.5387 | -2.160356e-10 | 5.7565987
80.5372 | -2.171271e-10 | 7.39171
80.5387 | -2.152913e-10 | 9.0065789
80.5682 | -2.153018e-10 | 10.6280582
80.5128 | -2.145306e-10 | 12.2347116
80.5593 | -2.157175e-10 | 13.8615294
80.6277 | -2.144771e-10 | 15.4620428
80.7387 | -2.161940349e-10 | 17.0635398
80.8505 | -2.168359e-10 | 18.6871062
81.0064 | -2.150444e-10 | 20.3315283

## Measurements
Temperature | Current | Temp Rate
81.5399 | -2.142736e-10 | 0
81.7824 | -2.155630674e-10 | 16.35288
81.9722 | -2.168852e-10 | 9.530567
82.2631 | -2.169271e-10 | 8.159005
82.5616 | -2.168993e-10 | 7.45234
82.8782 | -2.172591e-10 | 3.621015
83.1969 | -2.170924e-10 | 4.093435
83.469 | -2.159486201e-10 | 4.48344
83.7786 | -2.159882273e-10 | 4.809949
84.2163 | -2.151891e-10 | 4.154586
84.6048 | -2.154489e-10 | 4.756381
85.0302 | -2.152672e-10 | 6.044536
86.3017 | -2.157809e-10 | 14.80813
87.3191 | -2.161302e-10 | 51.4298
87.6809 | -2.164343843e-10 | 112.3117
88.0201 | -2.160908e-10 | 7.968064
88.3404 | -2.15789e-10 | 8.20773
88.6418 | -2.166673e-10 | 8.414845
88.9281 | -2.166533e-10 | 493.4063
89.199 | -2.170924e-10 | 8.764993
89.4599 | -2.168351e-10 | 8.914741
89.7111 | -2.164112e-10 | 9.043299
89.9512 | -2.173918e-10 | 9.158263
90.2534 | -2.156435e-10 | 9.285106
90.5799 | -2.166649e-10 | 9.386076
90.8642 | -2.155793e-10 | 9.448126
91.1743 | -2.167722e-10 | 9.50358
91.4657 | -2.167e-10 | 9.559011
91.7446 | -2.167163e-10 | 9.53565
92.0663 | -2.159414e-10 | 9.561493
92.3523 | -2.164543e-10 | 9.540688
92.6852 | -2.15782e-10 | 9.439362
92.9636 | -2.163469e-10 | 9.390455
93.24 | -2.160488e-10 | 9.329857
93.5706 | -2.163272e-10 | 9.272957
93.8703 | -2.159695e-10 | 9.163861
94.1527 | -2.167489e-10 | 9.125961
94.4646 | -2.173324e-10 | 9.122732
94.7422 | -2.168187e-10 | 9.099716
95.0608 | -2.164425e-10 | 9.067722
95.3741 | -2.155828e-10 | 9.078703
95.6703 | -2.165589e-10 | 9.017502
95.9997 | -2.152274331e-10 | 8.965185
96.2701 | -2.156666e-10 | 8.981593
96.5965 | -2.148407e-10 | 9.008135
96.8676 | -2.16603388e-10 | 9.047867
97.16 | -2.152695e-10 | 9.085654
97.4627 | -2.159101e-10 | 9.132522
97.7721 | -2.160277e-10 | 9.175252
98.0904 | -2.15832e-10 | 9.225918
98.3425 | -2.154034e-10 | 9.264462
98.6603 | -2.154384e-10 | 9.311477
98.9744 | -2.158285e-10 | 9.34488
99.2835 | -2.159206e-10 | 9.389794
99.5692 | -2.163237e-10 | 9.430782
99.8713 | -2.155397e-10 | 9.456622
100.149 | -2.157063e-10 | 9.491968
100.494 | -1.404259e-10 | 9.523352
100.773 | -2.160721e-10 | 9.543868
101.096 | -2.15824e-10 | 9.557938
101.364 | -2.162956203e-10 | 9.570555
101.661 | -2.161232e-10 | 9.585374
101.97 | -2.172835e-10 | 9.597619
102.268 | -2.187221515e-10 | 9.597911
102.548 | -2.170587e-10 | 9.604593
102.844 | -2.149841e-10 | 9.607539
103.186 | -2.150727e-10 | 9.61115
103.481 | -2.140928268e-10 | 9.613105
103.775 | -2.155724e-10 | 9.615678
104.061 | -2.161688e-10 | 9.615804
104.358 | -2.148979e-10 | 9.60758
104.683 | -2.143841e-10 | 9.60763
104.954 | -2.149084e-10 | 9.594986
105.241 | -2.153486417e-10 | 9.5897
105.574 | -2.157506e-10 | 9.5822
105.873 | -2.154943e-10 | 9.576195
106.159 | -2.152857e-10 | 9.568401
106.449 | -2.157191e-10 | 9.5666
106.787 | -2.14835e-10 | 9.556775
107.062 | -2.161523e-10 | 9.557216
107.428 | -2.162665e-10 | 9.534596
107.669 | -2.158868e-10 | 9.545672
107.971 | -2.148444e-10 | 9.54032
108.265 | -2.147209e-10 | 9.518179
108.555 | -2.15882201e-10 | 9.504807
108.877 | -2.156643e-10 | 9.49845
109.179 | -2.140172e-10 | 9.50272
109.495 | -2.147629e-10 | 9.472792
109.781 | -2.153557e-10 | 9.465568
110.084 | -2.14778e-10 | 9.437764
110.386 | -2.150993e-10 | 9.450491
110.673 | -2.157913e-10 | 9.46651
110.961 | -2.188361e-10 | 9.484769
111.305 | -2.15669e-10 | 9.497048
111.593 | -2.160207e-10 | 9.519436
111.846 | -2.159859791e-10 | 9.523418
112.168 | -2.147802e-10 | 9.529488
112.484 | -2.157507e-10 | 9.52576
112.76 | -2.161677e-10 | 9.537407
113.077 | -2.164729e-10 | 9.553464
113.351 | -2.157367e-10 | 9.561051
113.684 | -2.152683e-10 | 9.570872
113.957 | -2.158577761e-10 | 9.531257
114.317 | -2.159114e-10 | 9.38402
114.553 | -2.14891e-10 | 9.403744
114.846 | -2.151694e-10 | 9.432081
115.196 | -2.158252e-10 | 9.469471
115.47 | -2.161837e-10 | 9.498745
115.773 | -2.166685e-10 | 9.530336
116.093 | -2.170855e-10 | 9.542342
116.382 | -2.169993e-10 | 9.557832
116.677 | -2.18099e-10 | 9.573355
117.006 | -2.184798592e-10 | 9.592664
117.265 | -2.182329e-10 | 9.59988
117.569 | -2.181640979e-10 | 9.619738
117.898 | -2.195877e-10 | 9.633079
118.186 | -2.192474e-10 | 9.645104
118.511 | -2.187489e-10 | 9.66118
118.822 | -2.190238e-10 | 9.67913
119.065 | -2.194116e-10 | 9.690751
119.372 | -2.190797127e-10 | 9.70772
119.673 | -2.189038e-10 | 9.722897
119.968 | -2.189794e-10 | 9.737445
120.295 | -2.178311e-10 | 9.751533
120.541 | -2.189376e-10 | 9.761472
120.879 | -2.181572e-10 | 9.769915
121.16 | -2.190914e-10 | 9.778466
121.49 | -2.191601e-10 | 9.787723
121.761 | -2.179066e-10 | 9.794729
122.069 | -2.185475e-10 | 9.80395
122.389 | -2.177774e-10 | 9.806939
122.651 | -2.186046e-10 | 9.814781
122.961 | -2.179847e-10 | 9.816026
123.254 | -2.187641e-10 | 9.820945
123.549 | -2.185625e-10 | 9.821756
123.842 | -2.192474e-10 | 9.82143
124.181 | -2.183423e-10 | 9.817177
124.473 | -2.190821e-10 | 9.817521
124.761 | -2.192847709e-10 | 9.815563
125.08 | -2.186825e-10 | 9.803978
125.393 | -2.188025e-10 | 9.793416
125.657 | -2.186173e-10 | 9.786762
125.949 | -2.175992e-10 | 9.779677
126.279 | -2.18241e-10 | 9.773507
126.584 | -2.180011e-10 | 9.768638
126.879 | -2.187862e-10 | 9.766079
127.163 | -2.192393e-10 | 9.763221
127.486 | -2.201911e-10 | 9.757546
127.787 | -2.206e-10 | 9.751334
128.055 | -2.205382e-10 | 9.746123
128.364 | -2.2024e-10 | 9.742117
128.642 | -2.191054e-10 | 9.739601
128.979 | -2.203412e-10 | 9.739604
129.275 | -2.206266e-10 | 9.739858
129.576 | -2.207746e-10 | 9.742113
129.884 | -2.201071686e-10 | 9.74288
130.143 | -2.204286e-10 | 9.748797
130.458 | -2.19456e-10 | 9.750787
130.774 | -2.200012e-10 | 9.757895
131.04 | -2.191974e-10 | 9.762536
131.412 | -2.196214e-10 | 9.766737
131.678 | -2.198019e-10 | 9.769655
132 | -2.201224e-10 | 9.776136
132.268 | -2.201537e-10 | 9.780072
132.584 | -2.204472993e-10 | 9.786976
132.851 | -2.205429e-10 | 9.790388
133.167 | -2.209947364e-10 | 9.792236
133.481 | -2.198415e-10 | 9.797337
133.793 | -2.199219e-10 | 9.800983
134.097 | -2.20439e-10 | 9.802804
134.358 | -2.20442678e-10 | 9.800418
134.669 | -2.218591e-10 | 9.800347
134.964 | -2.20624366e-10 | 9.801575
135.261 | -2.206803e-10 | 9.802171
135.598 | -2.21689e-10 | 9.799127
135.888 | -2.211250627e-10 | 9.798493
136.154 | -2.207886e-10 | 9.797943
136.479 | -2.199162e-10 | 9.793162
136.752 | -2.197426e-10 | 9.790535
137.077 | -2.199592e-10 | 9.788291
137.359 | -2.19668e-10 | 9.784439
137.672 | -2.210985e-10 | 9.783511
137.955 | -2.206185e-10 | 9.782315
138.29 | -2.196378e-10 | 9.779284
138.582 | -2.211498068e-10 | 9.779091
138.859 | -2.215248e-10 | 9.780062
139.157 | -2.214141e-10 | 9.780817
139.45 | -2.204844779e-10 | 9.780623
139.8 | -2.200757e-10 | 9.779772
140.101 | -2.207036e-10 | 9.781998
140.388 | -2.204601085e-10 | 9.784272
140.686 | -2.198881216e-10 | 9.785539
140.987 | -2.211636e-10 | 9.787239
141.24 | -2.199451e-10 | 9.788645
141.597 | -2.201071e-10 | 9.788911
141.852 | -2.19651769e-10 | 9.792147
142.157 | -2.203821e-10 | 9.793849
142.465 | -2.193569e-10 | 9.796346
142.769 | -2.202365e-10 | 9.797962
143.072 | -2.207083e-10 | 9.799356
143.379 | -2.221876e-10 | 9.801265
143.66 | -2.207338e-10 | 9.803374
143.98 | -2.216553191e-10 | 9.807403
144.305 | -2.210589e-10 | 9.811851
144.571 | -2.209272e-10 | 9.81497
144.873 | -2.216855e-10 | 9.820048
145.156 | -2.219768e-10 | 9.82391
145.476 | -2.21117e-10 | 9.825522
145.795 | -2.210064e-10 | 9.829771
146.059 | -2.211577e-10 | 9.831988
146.374 | -2.228073559e-10 | 9.835523
146.687 | -2.234503e-10 | 9.83789
146.944 | -2.222691e-10 | 9.84162
147.247 | -2.219943e-10 | 9.842654
147.545 | -2.230996e-10 | 9.842909
147.894 | -2.219941e-10 | 9.841609
148.17 | -2.218440015e-10 | 9.842424
148.46 | -2.217613e-10 | 9.842296
148.756 | -2.225044593e-10 | 9.842575
149.052 | -2.213769e-10 | 9.842907
149.352 | -2.20954e-10 | 9.843768
149.652 | -2.211113e-10 | 9.844207
149.95 | -2.214851913e-10 | 9.844385
150.297 | -2.221632e-10 | 9.84402
150.594 | -2.219232e-10 | 9.843971
150.841 | -2.213617e-10 | 9.845422
151.186 | -2.224288e-10 | 9.843307
151.481 | -2.217274e-10 | 9.843915
151.778 | -2.215865e-10 | 9.843985
152.074 | -2.214724e-10 | 9.84384
152.369 | -2.213396e-10 | 9.843488
152.665 | -2.227502e-10 | 9.845509
152.96 | -2.213407e-10 | 9.845693
153.258 | -2.214571e-10 | 9.846116
153.605 | -2.228830176e-10 | 9.844798
153.854 | -2.231136e-10 | 9.846379
154.152 | -2.216401e-10 | 9.846975
154.449 | -2.223681e-10 | 9.846932
154.746 | -2.20932e-10 | 9.847445
155.094 | -2.216471e-10 | 9.846341
155.375 | -2.207328e-10 | 9.847188
155.643 | -2.211019e-10 | 9.848982
155.989 | -2.211286e-10 | 9.847875
156.272 | -2.205078e-10 | 9.84906
156.57 | -2.217006e-10 | 9.849658
156.869 | -2.227618e-10 | 9.849951
157.167 | -2.223565e-10 | 9.850417
157.467 | -2.229005e-10 | 9.849208
157.761 | -2.21943e-10 | 9.851165
158.063 | -2.220221923e-10 | 9.84984
158.36 | -2.230495e-10 | 9.85214
158.657 | -2.223111e-10 | 9.849882
158.956 | -2.225429e-10 | 9.852101
159.271 | -2.224847e-10 | 9.85144
159.55 | -2.232278e-10 | 9.852151
159.845 | -2.21053e-10 | 9.852175
160.141 | -2.213861e-10 | 9.85254
160.443 | -2.204309e-10 | 9.853813
160.8 | -2.215247e-10 | 9.854165
161.058 | -2.212289e-10 | 9.856665
161.368 | -2.222842882e-10 | 9.858264
161.679 | -2.215154e-10 | 9.859027
161.975 | -2.220712e-10 | 9.861237
162.284 | -2.217706e-10 | 9.862885
162.588 | -2.217414e-10 | 9.864364
162.89 | -2.218416e-10 | 9.865364
163.187 | -2.200909e-10 | 9.86586
163.483 | -2.212043e-10 | 9.863898
163.781 | -2.208318e-10 | 9.864045
164.075 | -2.208455e-10 | 9.863996
164.37 | -2.210006e-10 | 9.864203
164.646 | -2.199906e-10 | 9.864398
164.943 | -2.205579e-10 | 9.864894
165.286 | -2.212196e-10 | 9.863695
165.583 | -2.213034e-10 | 9.863932
165.878 | -2.204671e-10 | 9.864236
166.16 | -2.202131949e-10 | 9.865075
166.455 | -2.211801e-10 | 9.865042
166.75 | -2.204741e-10 | 9.864578
167.064 | -2.210716e-10 | 9.863742
167.36 | -2.215409e-10 | 9.864435
167.642 | -2.19173e-10 | 9.86508
167.99 | -2.197216e-10 | 9.865949
168.286 | -2.204216e-10 | 9.864115
168.585 | -2.21061e-10 | 9.864976
168.88 | -2.209796e-10 | 9.865056
169.16 | -2.2029e-10 | 9.865357
169.458 | -2.20735e-10 | 9.865576
169.775 | -2.211195e-10 | 9.865827
170.057 | -2.210356e-10 | 9.866356
170.371 | -2.212417e-10 | 9.865396
170.684 | -2.217438e-10 | 9.866168
170.986 | -2.206219929e-10 | 9.866298
171.284 | -2.20544e-10 | 9.866787
171.582 | -2.220584e-10 | 9.866863
171.879 | -2.223144e-10 | 9.867275
172.174 | -2.218137618e-10 | 9.868243
172.471 | -2.216181e-10 | 9.868177
172.769 | -2.208211e-10 | 9.867976
173.085 | -2.213606e-10 | 9.868222
173.369 | -2.208329e-10 | 9.869266
173.67 | -2.210775e-10 | 9.870176
173.971 | -2.212348e-10 | 9.870579
174.271 | -2.226965e-10 | 9.870983
174.587 | -2.222644e-10 | 9.870479
174.888 | -2.227059e-10 | 9.871454
175.172 | -2.212732e-10 | 9.871523
175.473 | -2.210263e-10 | 9.871821
175.773 | -2.221783e-10 | 9.873429
176.072 | -2.212837e-10 | 9.873504
176.372 | -2.218219e-10 | 9.872544
176.673 | -2.222273e-10 | 9.874377
176.974 | -2.216588e-10 | 9.873301
177.274 | -2.207432e-10 | 9.875083
177.592 | -2.215482e-10 | 9.874995
177.892 | -2.21442e-10 | 9.875401
178.192 | -2.218148e-10 | 9.875634
178.44 | -2.205604e-10 | 9.87664
178.79 | -2.208538e-10 | 9.877299
179.041 | -2.199941e-10 | 9.876915
179.36 | -2.20862e-10 | 9.876452
179.674 | -2.204123e-10 | 9.877345
179.974 | -2.215843e-10 | 9.877622
180.276 | -2.207316e-10 | 9.879186
180.573 | -2.227608e-10 | 9.879238
180.872 | -2.227758e-10 | 9.878284
181.173 | -2.205417e-10 | 9.878446
181.47 | -2.213047e-10 | 9.878953
181.752 | -2.209586e-10 | 9.879585
182.067 | -2.213513e-10 | 9.878985
182.368 | -2.208747e-10 | 9.880714
182.669 | -2.216902e-10 | 9.881237
182.966 | -2.21279e-10 | 9.88129
183.264 | -2.220828e-10 | 9.881142
183.564 | -2.22918e-10 | 9.881399
183.863 | -2.216855588e-10 | 9.881735
184.181 | -2.204717936e-10 | 9.881952
184.475 | -2.209016442e-10 | 9.881483
184.763 | -2.200069e-10 | 9.88039
185.06 | -2.187723e-10 | 9.881583
185.359 | -2.20869e-10 | 9.881273
185.645 | -2.201712701e-10 | 9.88387
185.948 | -2.20542834e-10 | 9.888635
186.28 | -2.211335e-10 | 9.894304
186.583 | -2.218905e-10 | 9.899793
186.877 | -2.205974e-10 | 9.903799
187.164 | -2.20375e-10 | 9.908446
187.459 | -2.206757e-10 | 9.911771
187.803 | -2.207642e-10 | 9.913702
188.068 | -2.210438e-10 | 9.916321
188.376 | -2.202039e-10 | 9.916832
188.695 | -2.193872e-10 | 9.917065
188.978 | -2.193348e-10 | 9.917006
189.26 | -2.191077e-10 | 9.91757
189.556 | -2.200757e-10 | 9.917526
189.856 | -2.196658e-10 | 9.917446
190.169 | -2.199173e-10 | 9.918605
190.464 | -2.208782e-10 | 9.922141
190.757 | -2.204647e-10 | 9.925564
191.057 | -2.209051e-10 | 9.92947
191.384 | -2.207642e-10 | 9.931463
191.668 | -2.220455e-10 | 9.932965
191.98 | -2.220781059e-10 | 9.935098
192.283 | -2.215772843e-10 | 9.935482
192.58 | -2.213781e-10 | 9.935094
192.87 | -2.215818e-10 | 9.933866
193.171 | -2.215084e-10 | 9.93357
193.45 | -2.220664e-10 | 9.931789
193.775 | -2.210938e-10 | 9.929407
194.067 | -2.202343e-10 | 9.926949
194.371 | -2.210274e-10 | 9.924944
194.662 | -2.210285982e-10 | 9.923105
194.996 | -2.224858e-10 | 9.920409
195.271 | -2.213163e-10 | 9.918076
195.593 | -2.209715e-10 | 9.915929
195.872 | -2.213385e-10 | 9.913998
196.196 | -2.213618e-10 | 9.912315
196.476 | -2.232836e-10 | 9.910527
196.757 | -2.222739e-10 | 9.910136
197.102 | -2.218823e-10 | 9.907993
197.387 | -2.219616e-10 | 9.906399
197.674 | -2.218591838e-10 | 9.906553
197.976 | -2.210891e-10 | 9.904602
198.266 | -2.210833322e-10 | 9.905046
198.555 | -2.21251e-10 | 9.904038
198.845 | -2.224496698e-10 | 9.903383
199.182 | -2.212172806e-10 | 9.902598
199.475 | -2.211613e-10 | 9.90213
199.784 | -2.21745e-10 | 9.900908
200.08 | -2.217485e-10 | 9.900877
200.375 | -2.214456e-10 | 9.901683
200.674 | -2.218475e-10 | 9.90175
200.989 | -2.209377e-10 | 9.901229
201.288 | -2.210915e-10 | 9.901606
201.587 | -2.212593e-10 | 9.902441
201.903 | -2.2201882e-10 | 9.902256
202.154 | -2.206675e-10 | 9.903024
202.456 | -2.22445e-10 | 9.902705
202.757 | -2.211893e-10 | 9.902501
203.059 | -2.213943e-10 | 9.903874
203.377 | -2.215644e-10 | 9.903317
203.679 | -2.218837e-10 | 9.90463
203.98 | -2.215633e-10 | 9.905161
204.299 | -2.210157e-10 | 9.905116
204.584 | -2.202307e-10 | 9.905479
204.903 | -2.208492e-10 | 9.905601
205.205 | -2.211836e-10 | 9.90568
205.457 | -2.221387e-10 | 9.906971
205.758 | -2.200209e-10 | 9.906969
206.076 | -2.235121e-10 | 9.906959
206.378 | -2.225522544e-10 | 9.907036
206.679 | -2.210938e-10 | 9.908184
206.981 | -2.345083e-10 | 9.908749
207.282 | -2.214328e-10 | 9.908398
207.549 | -2.212395e-10 | 9.90888
207.868 | -2.216134e-10 | 9.908901
208.169 | -2.206313604e-10 | 9.9089
208.468 | -2.214643e-10 | 9.909191
208.77 | -2.206022e-10 | 9.910549
209.07 | -2.226141e-10 | 9.910775
209.37 | -2.21871993e-10 | 9.91058
209.669 | -2.211020117e-10 | 9.910779
209.986 | -2.208550981e-10 | 9.910599
210.286 | -2.217625e-10 | 9.910889
210.586 | -2.226256e-10 | 9.910927
210.887 | -2.210344e-10 | 9.912036
211.186 | -2.205975e-10 | 9.911716
211.503 | -2.217017403e-10 | 9.911375
211.753 | -2.214712e-10 | 9.912545
212.054 | -2.211813e-10 | 9.912334
212.37 | -2.204322e-10 | 9.911792
212.672 | -2.207327e-10 | 9.91282
212.971 | -2.215842e-10 | 9.912877
213.284 | -2.231206e-10 | 9.912463
213.579 | -2.226e-10 | 9.911884
213.877 | -2.241711e-10 | 9.913124
214.175 | -2.210274e-10 | 9.912789
214.44 | -2.214746e-10 | 9.913356
214.741 | -2.194524e-10 | 9.913449
215.089 | -2.205194638e-10 | 9.913093
215.407 | -2.207151e-10 | 9.913035
215.655 | -2.205405e-10 | 9.913503
215.989 | -2.193534e-10 | 9.914185
216.305 | -2.203355e-10 | 9.913739
216.554 | -2.195003e-10 | 9.914296
216.87 | -2.198194e-10 | 9.913999
217.171 | -2.193046e-10 | 9.913742
217.471 | -2.199639e-10 | 9.913943
217.773 | -2.188282e-10 | 9.915269
218.072 | -2.19301e-10 | 9.914682
218.391 | -2.2024e-10 | 9.915816
218.642 | -2.201549e-10 | 9.91583
218.945 | -2.205614e-10 | 9.915964
219.265 | -2.19845e-10 | 9.916028
219.568 | -2.19414e-10 | 9.916989
219.887 | -2.201922672e-10 | 9.916963
220.191 | -2.19669e-10 | 9.917961
220.459 | -2.199849e-10 | 9.918342
220.76 | -2.200908e-10 | 9.918163
221.076 | -2.20005833e-10 | 9.917592
221.375 | -2.195562e-10 | 9.918399
221.689 | -2.201875e-10 | 9.917803
221.99 | -2.200058e-10 | 9.918495
222.305 | -2.200769e-10 | 9.918176
222.554 | -2.209971e-10 | 9.91906
222.853 | -2.198148e-10 | 9.919093
223.153 | -2.187082e-10 | 9.919055
223.47 | -2.190309e-10 | 9.918505
223.768 | -2.189342e-10 | 9.919183
224.086 | -2.18664e-10 | 9.918798
224.386 | -2.185742e-10 | 9.920127
224.704 | -2.201468e-10 | 9.91971
225.003 | -2.196331e-10 | 9.919591
225.253 | -2.202317e-10 | 9.920052
225.569 | -2.198288e-10 | 9.919433
225.887 | -2.193826e-10 | 9.920165
226.187 | -2.193395e-10 | 9.920197
226.486 | -2.19996521e-10 | 9.921184
226.786 | -2.205077787e-10 | 9.920907
227.103 | -2.201096e-10 | 9.920993
227.353 | -2.202843e-10 | 9.921781
227.653 | -2.198975e-10 | 9.921673
227.953 | -2.204089e-10 | 9.921775
228.266 | -2.20215568e-10 | 9.921161
228.564 | -2.201782e-10 | 9.92171
228.861 | -2.215178e-10 | 9.921423
229.175 | -2.204182e-10 | 9.920983
229.459 | -2.202936028e-10 | 9.922068
229.774 | -2.214059e-10 | 9.921215
230.073 | -2.202179e-10 | 9.921226
230.373 | -2.200955e-10 | 9.922404
230.674 | -2.196307e-10 | 9.922235
230.976 | -2.209774e-10 | 9.922486
231.243 | -2.206372e-10 | 9.923017
231.547 | -2.206897e-10 | 9.923288
231.866 | -2.206629e-10 | 9.923162
232.167 | -2.198731e-10 | 9.923926
232.47 | -2.208307e-10 | 9.923835
232.787 | -2.21198726e-10 | 9.924542
233.087 | -2.218475e-10 | 9.924309
233.403 | -2.213059e-10 | 9.924126
233.653 | -2.210157e-10 | 9.924765
233.97 | -2.21434e-10 | 9.924253
234.269 | -2.222832e-10 | 9.924687
234.585 | -2.215119e-10 | 9.925185
234.884 | -2.221329e-10 | 9.924973
235.152 | -2.227233e-10 | 9.925362
235.468 | -2.2089e-10 | 9.924781
235.784 | -2.21696e-10 | 9.92521
236.086 | -2.225581e-10 | 9.925871
236.386 | -2.220246e-10 | 9.925846
236.686 | -2.228423e-10 | 9.925925
237.003 | -2.22077e-10 | 9.92591
237.254 | -2.220164e-10 | 9.926671
237.554 | -2.21561e-10 | 9.926729
237.852 | -2.218964e-10 | 9.92638
238.169 | -2.226735e-10 | 9.926214
238.469 | -2.230265e-10 | 9.926637
238.785 | -2.226362e-10 | 9.926317
239.086 | -2.224929e-10 | 9.926985
239.387 | -2.218754e-10 | 9.927131
239.654 | -2.226921e-10 | 9.927717
239.953 | -2.225266e-10 | 9.92737
240.27 | -2.209378e-10 | 9.927191
240.569 | -2.219629e-10 | 9.927833
240.87 | -2.207282e-10 | 9.927849
241.188 | -2.201259e-10 | 9.927502
241.488 | -2.205824e-10 | 9.928255
241.755 | -2.203018e-10 | 9.928739
242.054 | -2.202448e-10 | 9.928739
242.355 | -2.203798e-10 | 9.928774
242.652 | -2.190682e-10 | 9.928618
242.953 | -2.205021e-10 | 9.928774
243.271 | -2.210391e-10 | 9.928352
243.57 | -2.208283e-10 | 9.929273
243.871 | -2.21576e-10 | 9.929211
244.187 | -2.205651e-10 | 9.92871
244.482 | -2.205056e-10 | 9.929113
244.747 | -2.189621e-10 | 9.929129
245.06 | -2.199941e-10 | 9.929339
245.376 | -2.191882e-10 | 9.92891
245.674 | -2.189948e-10 | 9.929582
245.974 | -2.191625e-10 | 9.929451
246.24 | -2.199406e-10 | 9.929776
246.54 | -2.187827e-10 | 9.92954
246.858 | -2.208271e-10 | 9.929361
247.157 | -2.203739e-10 | 9.930061
247.476 | -2.200781e-10 | 9.929886
247.776 | -2.193116e-10 | 9.930288
248.044 | -2.200991e-10 | 9.930743
248.346 | -2.205848e-10 | 9.930779
248.662 | -2.200116e-10 | 9.930303
248.963 | -2.199533e-10 | 9.931064
249.281 | -2.197974e-10 | 9.930506
249.582 | -2.194327e-10 | 9.931443
249.898 | -2.198789e-10 | 9.931117
250.199 | -2.195295e-10 | 9.931203
250.466 | -2.18997e-10 | 9.931082
250.768 | -2.189669e-10 | 9.932056
251.082 | -2.189144e-10 | 9.931513
251.385 | -2.183658e-10 | 9.932182
251.668 | -2.185254e-10 | 9.932165
251.971 | -2.19568e-10 | 9.931896
252.269 | -2.204077e-10 | 9.932449
252.586 | -2.196425e-10 | 9.932804
252.853 | -2.188783e-10 | 9.933056
253.153 | -2.190554e-10 | 9.933046
253.453 | -2.18092e-10 | 9.932907
253.77 | -2.174642e-10 | 9.932751
254.07 | -2.186882e-10 | 9.93348
254.387 | -2.182225e-10 | 9.933002
254.688 | -2.192568e-10 | 9.933674
254.987 | -2.18707e-10 | 9.933628
255.255 | -2.188457e-10 | 9.933894
255.571 | -2.192696e-10 | 9.933397
255.872 | -2.175154e-10 | 9.934312
256.188 | -2.171880592e-10 | 9.933891
256.471 | -2.183821e-10 | 9.934165
256.772 | -2.18835e-10 | 9.934601
257.072 | -2.176564e-10 | 9.934389
257.388 | -2.180128e-10 | 9.934828
257.655 | -2.184275e-10 | 9.934921
257.955 | -2.186488e-10 | 9.934863
258.271 | -2.175794e-10 | 9.934598
258.573 | -2.179919e-10 | 9.935172
258.889 | -2.187373e-10 | 9.934667
259.188 | -2.191939269e-10 | 9.935398
259.455 | -2.190799e-10 | 9.935517
259.772 | -2.191042e-10 | 9.934829
260.071 | -2.176657e-10 | 9.935507
260.391 | -2.178135e-10 | 9.935621
260.689 | -2.186395e-10 | 9.936071
260.987 | -2.180534e-10 | 9.935755
261.251 | -2.186303e-10 | 9.935795
261.567 | -2.176505e-10 | 9.935321
261.865 | -2.188201e-10 | 9.935899
262.178 | -2.189201e-10 | 9.935994
262.476 | -2.197309e-10 | 9.935724
262.793 | -2.193244e-10 | 9.935552
263.043 | -2.199325e-10 | 9.935873
263.361 | -2.196471e-10 | 9.936289
263.677 | -2.17654e-10 | 9.935692
263.994 | -2.189027e-10 | 9.936215
264.245 | -2.193477e-10 | 9.9367
264.543 | -2.189867e-10 | 9.936474
264.863 | -2.184775e-10 | 9.936236
265.164 | -2.199208e-10 | 9.936999
265.481 | -2.195935e-10 | 9.937291
265.798 | -2.19024e-10 | 9.936903
266.065 | -2.184483e-10 | 9.937035
266.383 | -2.183157e-10 | 9.937225
266.683 | -2.186639e-10 | 9.93784
266.983 | -2.193872e-10 | 9.937651
267.248 | -2.198964e-10 | 9.93772
267.567 | -2.184053e-10 | 9.938038
267.868 | -2.186918e-10 | 9.938013
268.186 | -2.179569e-10 | 9.938496
268.501 | -2.188246806e-10 | 9.938142
268.752 | -2.205614e-10 | 9.938446
269.07 | -2.187035969e-10 | 9.938064
269.369 | -2.18749e-10 | 9.93848
269.686 | -2.188853e-10 | 9.938982
269.988 | -2.196157e-10 | 9.938949
270.305 | -2.192952625e-10 | 9.938631
270.553 | -2.193396e-10 | 9.93897
270.871 | -2.196308e-10 | 9.938703
271.187 | -2.188014e-10 | 9.939033
271.504 | -2.192452e-10 | 9.938916
271.771 | -2.193222e-10 | 9.938915
272.07 | -2.181806e-10 | 9.939408
272.388 | -2.189948084e-10 | 9.939342
272.688 | -2.183471e-10 | 9.93973
272.953 | -2.20593e-10 | 9.93977
273.27 | -2.19152e-10 | 9.939486
273.57 | -2.193279e-10 | 9.940029
273.888 | -2.200082e-10 | 9.939678
274.203 | -2.201829552e-10 | 9.939893
274.454 | -2.210983896e-10 | 9.940178
274.77 | -2.196657e-10 | 9.940144
275.07 | -2.205045313e-10 | 9.93972
275.386 | -2.197252e-10 | 9.940087
275.687 | -2.208888e-10 | 9.940631
276.004 | -2.195317e-10 | 9.940514
276.254 | -2.198369542e-10 | 9.940807
276.57 | -2.196389e-10 | 9.940587
276.871 | -2.183167e-10 | 9.940945
277.187 | -2.197485e-10 | 9.940578
277.488 | -2.187025e-10 | 9.940697
277.755 | -2.187094e-10 | 9.941478
278.071 | -2.189062e-10 | 9.94103
278.37 | -2.188923e-10 | 9.941548
278.687 | -2.189982e-10 | 9.941088
278.987 | -2.182993647e-10 | 9.941566
279.252 | -2.18495e-10 | 9.941803
279.565 | -2.199953e-10 | 9.941216
279.879 | -2.196063e-10 | 9.941117
280.176 | -2.194059795e-10 | 9.941333
280.442 | -2.194049e-10 | 9.941627
280.741 | -2.195504e-10 | 9.941364
281.058 | -2.210997e-10 | 9.940988
281.374 | -2.201142e-10 | 9.941801
281.641 | -2.207246e-10 | 9.941992
281.958 | -2.211975e-10 | 9.941749
282.259 | -2.207606e-10 | 9.942235
282.577 | -2.20635e-10 | 9.941812
282.878 | -2.203425e-10 | 9.942264
283.145 | -2.197741e-10 | 9.942535
283.48 | -2.197775989e-10 | 9.942534
283.797 | -2.206676e-10 | 9.942356
284.046 | -2.200921e-10 | 9.942813
284.365 | -2.215585e-10 | 9.942367
284.683 | -2.208074e-10 | 9.942252
284.95 | -2.211904e-10 | 9.943204
285.268 | -2.211951e-10 | 9.943408
285.568 | -2.217322e-10 | 9.943111
285.886 | -2.209413e-10 | 9.943577
286.152 | -2.211043e-10 | 9.943609
286.454 | -2.219546e-10 | 9.94366
286.769 | -2.214699e-10 | 9.943716
287.087 | -2.206523e-10 | 9.943402
287.387 | -2.204543e-10 | 9.943736
287.671 | -2.201131e-10 | 9.943835
287.971 | -2.21724e-10 | 9.944093
288.287 | -2.2065e-10 | 9.944197
288.555 | -2.214038e-10 | 9.944378
288.872 | -2.205802e-10 | 9.943784
289.189 | -2.212696e-10 | 9.944094
289.489 | -2.214702e-10 | 9.944525
289.755 | -2.218394e-10 | 9.944791
290.072 | -2.216367e-10 | 9.944244
290.389 | -2.212336e-10 | 9.944317
290.688 | -2.219361e-10 | 9.944793
290.956 | -2.22395e-10 | 9.945037
291.271 | -2.211054e-10 | 9.944473
291.589 | -2.217043e-10 | 9.944648
291.906 | -2.215003e-10 | 9.944863
292.171 | -2.224123663e-10 | 9.945065
292.47 | -2.223531e-10 | 9.944706
292.788 | -2.223625e-10 | 9.945032
293.055 | -2.219581e-10 | 9.945224
293.355 | -2.217416e-10 | 9.945671
293.671 | -2.216426e-10 | 9.945386
293.971 | -2.203449e-10 | 9.945837
294.288 | -2.205953e-10 | 9.945479
294.587 | -2.21162616e-10 | 9.945909
294.855 | -2.213465e-10 | 9.946104
295.171 | -2.215482e-10 | 9.945609
295.488 | -2.220688e-10 | 9.945895
295.787 | -2.216298e-10 | 9.946325
296.105 | -2.215026e-10 | 9.945756
296.371 | -2.22218e-10 | 9.94579
296.672 | -2.209400024e-10 | 9.946327
296.971 | -2.212943e-10 | 9.946093
297.271 | -2.207514449e-10 | 9.946689
297.589 | -2.212069e-10 | 9.946336
297.905 | -2.21201e-10 | 9.946383
298.155 | -2.212011e-10 | 9.946793
298.471 | -2.220815e-10 | 9.946308
298.785 | -2.208644e-10 | 9.946897
299.099 | -2.197554e-10 | 9.946548
299.348 | -2.213491e-10 | 9.946718
299.663 | -2.212884459e-10 | 9.946746
299.979 | -2.217356021e-10 | 9.946828
300.244 | -2.222238e-10 | 9.946898
300.562 | -2.20996e-10 | 9.946489
300.877 | -2.221399e-10 | 9.9464
301.195 | -2.203822e-10 | 9.9468
301.446 | -2.199557203e-10 | 9.947096
301.762 | -2.210566e-10 | 9.947412
302.064 | -2.214269e-10 | 9.947225
302.381 | -2.203658e-10 | 9.947602
302.697 | -2.187945e-10 | 9.947142
302.948 | -2.198801e-10 | 9.947483
303.266 | -2.203192e-10 | 9.947782
303.582 | -2.197321e-10 | 9.947287
303.884 | -2.208106e-10 | 9.947809
304.167 | -2.202983e-10 | 9.947647
304.484 | -2.198637522e-10 | 9.947751
304.784 | -2.19738e-10 | 9.948207
305.051 | -2.203834e-10 | 9.948228
305.368 | -2.189981e-10 | 9.94835
305.685 | -2.194549e-10 | 9.947877
306.002 | -2.190098e-10 | 9.948244
306.269 | -2.193221e-10 | 9.94873
306.586 | -2.169551e-10 | 9.948255
306.903 | -2.17922e-10 | 9.948425
307.153 | -2.183179193e-10 | 9.948567
307.47 | -2.184858e-10 | 9.948967
307.787 | -2.189424e-10 | 9.948441
308.055 | -2.18459e-10 | 9.949135
308.37 | -2.187571e-10 | 9.948626
308.687 | -2.18473e-10 | 9.948865
309.004 | -2.184496e-10 | 9.948992
309.254 | -2.178975e-10 | 9.949118
309.571 | -2.195365e-10 | 9.94929
309.887 | -2.199453e-10 | 9.949044
310.187 | -2.193302e-10 | 9.949302
310.488 | -2.188457332e-10 | 9.949006
310.804 | -2.205335e-10 | 9.949326
311.071 | -2.195609e-10 | 9.949501
311.371 | -2.198148e-10 | 9.949697
311.689 | -2.188038e-10 | 9.949477
311.987 | -2.200059e-10 | 9.94969
312.271 | -2.189074e-10 | 9.949728
312.588 | -2.196587e-10 | 9.949575
312.855 | -2.191334e-10 | 9.950164
313.17 | -2.194956e-10 | 9.949791
313.471 | -2.19773e-10 | 9.950092
313.804 | -2.199185e-10 | 9.950007
314.071 | -2.188899e-10 | 9.949985
314.386 | -2.205067e-10 | 9.949856
314.688 | -2.195889e-10 | 9.950298
314.971 | -2.200816e-10 | 9.950179
315.271 | -2.202551e-10 | 9.950387
315.588 | -2.190227999e-10 | 9.950834
315.853 | -2.196122e-10 | 9.95067
316.171 | -2.200163246e-10 | 9.950295
316.487 | -2.195096e-10 | 9.950433
316.787 | -2.192418e-10 | 9.950753
317.053 | -2.187407e-10 | 9.950977
317.371 | -2.178847e-10 | 9.950529
317.671 | -2.190263e-10 | 9.950952
317.987 | -2.194561e-10 | 9.951136
318.255 | -2.190459e-10 | 9.951344
318.572 | -2.211487e-10 | 9.951359
318.889 | -2.197006882e-10 | 9.950794
319.154 | -2.202983e-10 | 9.951241
319.472 | -2.195934e-10 | 9.9516
319.788 | -2.204742e-10 | 9.951072
320.054 | -2.204847277e-10 | 9.951618