## Settings
Sample Info | vr2, dot b1, e-irrad 1500mkC, run 06, 15 K/min
Comments | -10.5/-10.5/+1 V
Additional Comments | for holes, 15 K/min
Major Measurement Parameters
Starting Temperature | 302.203
Initial Temperature | 80.5
Final Temperature | 320
Preliminary Voltage | -10.5
Pulse Voltage | -10.5
Pulse Time | 15
Wait Time | 3
Measurement Voltage | 1
Subsidiary Measurement Parameters
Step | 0.3
Accuracy Step | 0.1
Accuracy Stable | 0.5
Accuracy End | 0.2
Lakeshore TC Parameters
Ramp | 15
Range | 3
P | 100
I | 50
D | 20
Keithley SM Parameters
NPLC | 5
Measurecount | 1
Time
Date | 28.3.2024
Clock | 16:44:25

## Stabilization
Temperature | Current | Temp Rate
300.233 | -2.321791e-10 | 0
299.008 | -2.249855e-10 | -34.57268
297.977 | -2.244973e-10 | -36.89287
297.098 | -2.233044e-10 | -36.17521
296.16 | -2.244322e-10 | -36.14126
295.185 | -2.2251e-10 | -36.44373
294.291 | -2.235316e-10 | -36.16564
293.365 | -2.221477724e-10 | -36.1341
292.346 | -2.227103e-10 | -36.48087
291.529 | -2.231554e-10 | -35.99674
290.494 | -2.229574e-10 | -41.96428
289.599 | -2.236563e-10 | -51.44213
288.555 | -2.231612e-10 | -75.36088
287.611 | -2.233732e-10 | -162.5318
286.665 | -2.23132e-10 | -261.5753
285.608 | -2.221082e-10 | -34.18358
284.667 | -2.229352e-10 | -34.26623
283.814 | -2.221572e-10 | -34.21231
282.739 | -2.219987e-10 | -671.6839
281.827 | -2.231227e-10 | -34.59525
280.9 | -2.220348e-10 | -34.65291
279.952 | -2.243785574e-10 | -34.7454
279.126 | -2.239836e-10 | -34.6342
278.152 | -2.204086e-10 | -34.76202
277.282 | -2.224146e-10 | -34.72467
276.307 | -2.204249e-10 | -34.82196
275.344 | -2.211436867e-10 | -34.91431
274.47 | -2.221815e-10 | -34.87404
273.513 | -2.217436e-10 | -34.93167
272.603 | -2.183677e-10 | -34.93614
271.825 | -2.212893e-10 | -34.77819
270.822 | -2.19888871e-10 | -34.89998
269.977 | -2.211459e-10 | -34.8245
269.188 | -2.216294e-10 | -34.67572
268.198 | -2.22523e-10 | -34.75066
267.406 | -2.241432e-10 | -34.62875
266.667 | -2.227442e-10 | -34.45819
265.749 | -2.164446e-10 | -34.47983
264.95 | -2.252335e-10 | -34.37987
264.141 | -2.232044e-10 | -34.30111
263.225 | -2.230261e-10 | -34.30188
262.514 | -2.214895e-10 | -34.13175
261.688 | -2.242806e-10 | -34.0774
260.901 | -2.261317e-10 | -33.99904
260.123 | -2.23746e-10 | -33.90095
259.228 | -2.224355e-10 | -33.89699
258.456 | -2.225706e-10 | -33.81053
257.704 | -2.198133342e-10 | -33.69293
256.88 | -2.216013345e-10 | -33.6588
256.123 | -2.225868e-10 | -33.48498
255.326 | -2.23146e-10 | -33.41394
254.552 | -2.232976e-10 | -33.33694
253.866 | -2.207452e-10 | -33.19884
253.023 | -2.231075e-10 | -33.17084
252.299 | -2.243598e-10 | -33.07556
251.616 | -2.213405e-10 | -32.96087
250.796 | -2.207079e-10 | -32.9293
250.171 | -2.240592e-10 | -32.77783
249.411 | -2.215676e-10 | -32.70927
248.815 | -2.212181e-10 | -32.53914
248.158 | -2.246872e-10 | -32.4085
247.443 | -2.23174e-10 | -32.32647
246.931 | -2.240336e-10 | -32.12592
246.174 | -2.239941e-10 | -32.07628
245.651 | -2.213091e-10 | -31.89436
244.877 | -2.224309e-10 | -31.86104
244.331 | -2.184573e-10 | -31.69254
243.704 | -2.226871e-10 | -31.58549
243.118 | -2.216864e-10 | -31.45757
242.586 | -2.198821e-10 | -31.29918
241.938 | -2.193742e-10 | -31.20633
241.479 | -2.189572551e-10 | -31.01291
240.764 | -2.2133e-10 | -30.95739
240.36 | -2.234023383e-10 | -30.75055
239.664 | -2.20695e-10 | -30.69661
239.28 | -2.232659e-10 | -30.48898
238.765 | -2.223342e-10 | -30.34778
238.449 | -2.223586e-10 | -30.1169
238.007 | -2.231041e-10 | -29.95246
237.748 | -2.226661e-10 | -29.70675
237.52 | -2.200358e-10 | -29.44985
237.286 | -2.215605e-10 | -29.20251
237.099 | -2.216876e-10 | -28.93854
236.807 | -2.227255e-10 | -28.72913
236.675 | -2.225752e-10 | -28.45181
236.556 | -2.23965e-10 | -28.16969
236.317 | -2.241663e-10 | -27.95203
235.934 | -2.239299e-10 | -27.79698
235.537 | -2.231192e-10 | -27.65783
235.095 | -2.240848e-10 | -27.53899
234.704 | -2.248141e-10 | -27.39776
234.225 | -2.205927e-10 | -27.29831
233.877 | -2.223912e-10 | -27.14283
233.424 | -2.235896e-10 | -27.0297
233.116 | -2.221349e-10 | -26.86405
232.713 | -2.214057e-10 | -26.74468
232.49 | -2.234897406e-10 | -26.55271
232.281 | -2.216932e-10 | -26.36324
232.069 | -2.212857e-10 | -26.17819
231.851 | -2.21945e-10 | -26.0018
231.375 | -2.209432e-10 | -25.92343
231.134 | -2.220522e-10 | -25.75804
230.685 | -2.232683e-10 | -25.67313
230.415 | -2.213032e-10 | -25.52118
230.069 | -2.222839e-10 | -25.39721
229.763 | -2.245857e-10 | -25.26458
229.611 | -2.228116e-10 | -25.08304
229.456 | -2.211879e-10 | -24.90404
229.308 | -2.200079e-10 | -24.72726
229.167 | -2.22588e-10 | -24.54992
228.966 | -2.188441095e-10 | -24.39475
228.822 | -2.197527e-10 | -24.22052
228.638 | -2.159109419e-10 | -24.06623
228.313 | -2.20412e-10 | -23.96158
228.18 | -2.213649e-10 | -23.79564
227.938 | -2.22362e-10 | -23.67214
227.556 | -2.202561e-10 | -23.59075
227.4 | -2.22588e-10 | -23.44125
227.098 | -2.231028e-10 | -23.33829
226.944 | -2.209235e-10 | -23.19039
226.8 | -2.204644e-10 | -23.04251
226.578 | -2.230784e-10 | -22.91935
226.426 | -2.203119e-10 | -22.77845
226.165 | -2.232171e-10 | -22.67331
226.006 | -2.200777e-10 | -22.53815
225.854 | -2.220684e-10 | -22.40375
225.454 | -2.220964e-10 | -22.34334
225.227 | -2.231936e-10 | -22.23222
225.046 | -2.226102e-10 | -22.10997
224.842 | -2.229514906e-10 | -21.99821
224.673 | -2.243913e-10 | -21.87894
224.367 | -2.252299e-10 | -21.80063
224.16 | -2.222421e-10 | -21.69589
224.012 | -2.216538e-10 | -21.57241
223.847 | -2.223516e-10 | -21.45621
223.69 | -2.209734e-10 | -21.34166
223.53 | -2.247372e-10 | -21.22999
223.372 | -2.21628e-10 | -21.11889
223.21 | -2.205938e-10 | -21.01061
222.99 | -2.218437e-10 | -20.91434
222.815 | -2.244436e-10 | -20.81258
222.654 | -2.176373e-10 | -20.71058
222.491 | -2.206695e-10 | -20.60555
222.32 | -2.213766e-10 | -20.5045
222.138 | -2.190572e-10 | -20.41092
221.939 | -2.190352e-10 | -20.31846
221.766 | -2.07397e-10 | -20.2178
221.599 | -2.187428e-10 | -20.11945
221.429 | -2.168324e-10 | -20.02236
221.26 | -2.193648e-10 | -19.93131
221.084 | -2.321283e-10 | -19.84211
220.901 | -2.251205e-10 | -19.75501
220.73 | -2.223574e-10 | -19.66449
220.553 | -2.205319e-10 | -19.57403
220.379 | -2.220847e-10 | -19.48938
220.204 | -2.213054e-10 | -19.40706
220.027 | -2.220032e-10 | -19.32597
219.842 | -2.212135336e-10 | -19.24626
219.65 | -2.221558e-10 | -19.16989
219.468 | -2.200859e-10 | -19.09227
219.278 | -2.205984e-10 | -19.01776
219.075 | -2.207324e-10 | -18.94553
218.888 | -2.21704e-10 | -18.8716
218.699 | -2.198889e-10 | -18.79905
218.498 | -2.197982e-10 | -18.73035
218.285 | -2.207393e-10 | -18.66381
218.051 | -2.176151e-10 | -18.60142
217.847 | -2.207301e-10 | -18.53711
217.635 | -2.222351e-10 | -18.47405
217.428 | -2.191831161e-10 | -18.41139
217.215 | -2.215607281e-10 | -18.34914
216.982 | -2.222851e-10 | -18.29309
216.776 | -2.192028e-10 | -18.23106
216.571 | -2.198016e-10 | -18.16943
216.364 | -2.186076e-10 | -18.10907
216.161 | -2.197689e-10 | -18.05003
215.955 | -2.1661e-10 | -17.991
215.748 | -2.168743e-10 | -17.93197
215.54 | -2.179146e-10 | -17.8748
215.33 | -2.196116e-10 | -17.8182
215.116 | -2.137152e-10 | -17.76234
214.909 | -2.161322e-10 | -17.70737
214.7 | -2.130162e-10 | -17.65279
214.48 | -2.166995e-10 | -17.60037
214.267 | -2.175196e-10 | -17.54808
214.053 | -2.193998e-10 | -17.49765
213.825 | -2.182034e-10 | -17.44981
213.609 | -2.126785692e-10 | -17.39919
213.374 | -2.169745e-10 | -17.35088
213.156 | -2.179471e-10 | -17.30198
212.937 | -2.184783e-10 | -17.25269
212.718 | -2.179705e-10 | -17.20419
212.493 | -2.200963e-10 | -17.158
212.273 | -2.202279e-10 | -17.1115
212.05 | -2.17077e-10 | -17.06636
211.832 | -2.172937108e-10 | -17.02111
211.611 | -2.171817e-10 | -16.97633
211.394 | -2.175918e-10 | -16.93132
211.17 | -2.189374e-10 | -16.88899
210.951 | -2.194383e-10 | -16.84458
210.733 | -2.183713e-10 | -16.80114
210.496 | -2.192786e-10 | -16.76047
210.253 | -2.151421e-10 | -16.72211
210.028 | -2.196351e-10 | -16.68131
209.804 | -2.179132e-10 | -16.64148
209.575 | -2.187499e-10 | -16.60164
209.335 | -2.187288e-10 | -16.5636
209.106 | -2.206486e-10 | -16.52314
208.879 | -2.194439e-10 | -16.48256
208.637 | -2.194383e-10 | -16.44572
208.409 | -2.172437e-10 | -16.40712
208.18 | -2.174147e-10 | -16.37072
207.955 | -2.161812e-10 | -16.33147
207.726 | -2.190864e-10 | -16.2952
207.499 | -2.186252e-10 | -16.25875
207.264 | -2.201521e-10 | -16.22369
207.037 | -2.20433e-10 | -16.18699
206.809 | -2.216318e-10 | -16.15221
206.571 | -2.188954e-10 | -16.11809
206.345 | -2.190700954e-10 | -16.08341
206.109 | -2.196932497e-10 | -16.05008
205.879 | -2.188605e-10 | -16.01602
205.651 | -2.203735e-10 | -15.98223
205.421 | -2.178423e-10 | -15.94843
205.196 | -2.179169e-10 | -15.91312
204.972 | -2.20398e-10 | -15.87912
204.718 | -2.189233e-10 | -15.8503
204.471 | -2.172621e-10 | -15.82147
204.232 | -2.198622e-10 | -15.79027
204 | -2.166006e-10 | -15.75962
203.768 | -2.180822e-10 | -15.72895
203.532 | -2.208067e-10 | -15.69897
203.299 | -2.196537e-10 | -15.66771
203.07 | -2.204842e-10 | -15.6364
202.823 | -2.189875e-10 | -15.6082
202.585 | -2.134718e-10 | -15.57905
202.304 | -2.199181e-10 | -15.55772
202.029 | -2.190701e-10 | -15.53381
201.742 | -2.211494e-10 | -15.51142
201.474 | -2.20539e-10 | -15.48794
201.204 | -2.218739e-10 | -15.46433
200.935 | -2.16823e-10 | -15.44089
200.651 | -2.188464e-10 | -15.42012
200.378 | -2.112771e-10 | -15.3988
200.104 | -2.17971724e-10 | -15.37762
199.826 | -2.179845e-10 | -15.35813
199.547 | -2.198306e-10 | -15.33492
199.238 | -2.185109732e-10 | -15.3191
198.943 | -2.191155e-10 | -15.30034
198.649 | -2.201406e-10 | -15.28335
198.324 | -2.19239e-10 | -15.26991
197.982 | -2.179553e-10 | -15.25961
197.639 | -2.151236e-10 | -15.25003
197.274 | -2.162662e-10 | -15.24394
196.906 | -2.153156e-10 | -15.23766
196.571 | -2.172634e-10 | -15.22673
196.221 | -2.197015e-10 | -15.21823
195.893 | -2.220766e-10 | -15.20695
195.549 | -2.211529e-10 | -15.19779
195.177 | -2.182862e-10 | -15.19254
194.838 | -2.214044e-10 | -15.18274
194.493 | -2.213719e-10 | -15.17382
194.13 | -2.207429e-10 | -15.16747
193.791 | -2.22377e-10 | -15.15817
193.417 | -2.211166944e-10 | -15.15234
193.046 | -2.206834e-10 | -15.1447
192.672 | -2.181732e-10 | -15.13879
192.259 | -2.176186592e-10 | -15.13947
191.881 | -2.204947e-10 | -15.13531
191.471 | -2.215663e-10 | -15.13583
191.065 | -2.195104e-10 | -15.13537
190.623 | -2.199146e-10 | -15.14037
190.194 | -2.185435e-10 | -15.14325
189.738 | -2.252905e-10 | -15.1499
189.238 | -2.220569e-10 | -15.16209
188.754 | -2.212344e-10 | -15.17053
188.268 | -2.244366e-10 | -15.18062
187.771 | -2.192822e-10 | -15.19213
187.296 | -2.1847e-10 | -15.20107
186.863 | -2.209117e-10 | -15.20249
186.426 | -2.191086e-10 | -15.20608
185.96 | -2.170431751e-10 | -15.21319
185.529 | -2.184539e-10 | -15.21547
185.107 | -2.213451e-10 | -15.21594
184.663 | -2.240663e-10 | -15.21939
184.25 | -2.182629e-10 | -15.21928
183.785 | -2.202583e-10 | -15.22672
183.305 | -2.204237e-10 | -15.23586
182.889 | -2.191692e-10 | -15.23685
182.488 | -2.205691e-10 | -15.23553
182.077 | -2.19445212e-10 | -15.23548
181.612 | -2.203608e-10 | -15.24192
181.137 | -2.203305e-10 | -15.24947
180.693 | -2.190224e-10 | -15.25389
180.234 | -2.171422e-10 | -15.25805
179.818 | -2.182232e-10 | -15.25811
179.373 | -2.195407e-10 | -15.26178
178.803 | -2.191748e-10 | -15.27984
178.212 | -2.203817e-10 | -15.30279
177.667 | -2.157524e-10 | -15.319
177.139 | -2.200649e-10 | -15.33316
176.578 | -2.209967e-10 | -15.34851
176.027 | -2.196572e-10 | -15.36457
175.473 | -2.178014e-10 | -15.38216
174.82 | -2.202197e-10 | -15.411
174.107 | -2.167007e-10 | -15.44747
173.34 | -2.195454e-10 | -15.4908
172.526 | -2.196873e-10 | -15.53905
171.71 | -2.233114943e-10 | -15.58665
170.924 | -2.230631e-10 | -15.63126
170.128 | -2.179902e-10 | -15.67629
169.292 | -2.221743e-10 | -15.72607
168.481 | -2.196257e-10 | -15.77221
167.698 | -2.220067e-10 | -15.81427
166.855 | -2.211481e-10 | -15.86344
166.013 | -2.150943e-10 | -15.91233
165.135 | -2.209861738e-10 | -15.96506
164.197 | -2.242421e-10 | -16.02498
163.229 | -2.213381e-10 | -16.08827
162.246 | -2.183991e-10 | -16.15267
161.185 | -2.217842e-10 | -16.22455
160.153 | -2.217819e-10 | -16.29377
159.186 | -2.221265e-10 | -16.35522
158.297 | -2.212227e-10 | -16.40615
157.585 | -2.18936e-10 | -16.43738
156.963 | -2.228372e-10 | -16.45653
156.377 | -2.199834e-10 | -16.47206
155.875 | -2.185399e-10 | -16.47821
155.269 | -2.181545e-10 | -16.49557
154.671 | -2.203608e-10 | -16.51269
154.095 | -2.222315e-10 | -16.52773
153.551 | -2.21041e-10 | -16.53868
152.958 | -2.205272e-10 | -16.55489
152.29 | -2.214848e-10 | -16.57885
151.572 | -2.211389e-10 | -16.60903
150.765 | -2.202313748e-10 | -16.64819
150.034 | -2.219961e-10 | -16.67687
149.342 | -2.212249e-10 | -16.70229
148.552 | -2.180019e-10 | -16.73916
147.749 | -2.228931e-10 | -16.77738
146.879 | -2.214489e-10 | -16.82311
146.005 | -2.229444962e-10 | -16.86809
145.184 | -2.21168e-10 | -16.90651
144.428 | -2.178563e-10 | -16.93814
143.761 | -2.224726e-10 | -16.95962
142.969 | -2.241489e-10 | -16.99418
142.1 | -2.249224e-10 | -17.03753
141.297 | -2.228e-10 | -17.07465
140.607 | -2.196537e-10 | -17.09897
140.036 | -2.215069e-10 | -17.1115
139.555 | -2.198972e-10 | -17.11378
139.098 | -2.212868e-10 | -17.11214
138.704 | -2.201894e-10 | -17.10434
138.346 | -2.192448e-10 | -17.09377
137.93 | -2.192564e-10 | -17.08906
137.419 | -2.207976e-10 | -17.09467
136.71 | -2.22136e-10 | -17.12043
136.035 | -2.208977e-10 | -17.14313
135.464 | -2.193741e-10 | -17.15431
134.989 | -2.245229e-10 | -17.15573
134.583 | -2.218413786e-10 | -17.15061
134.221 | -2.216386e-10 | -17.13925
133.88 | -2.220369e-10 | -17.12658
133.586 | -2.209118e-10 | -17.1088
133.315 | -2.220184e-10 | -17.0895
133.054 | -2.216304e-10 | -17.06998
132.808 | -2.203746e-10 | -17.04849
132.534 | -2.189208e-10 | -17.02954
132.085 | -2.19169e-10 | -17.02899
131.583 | -2.132864e-10 | -17.03347
131.03 | -2.247812e-10 | -17.04258
130.366 | -2.250633e-10 | -17.06329
129.616 | -2.23443e-10 | -17.09238
128.805 | -2.203794e-10 | -17.12787
127.853 | -2.236725e-10 | -17.17559
126.833 | -2.199029e-10 | -17.23064
125.831 | -2.247488e-10 | -17.2838
125.002 | -2.200533e-10 | -17.31948
124.329 | -2.185727016e-10 | -17.33898
123.748 | -2.223224e-10 | -17.34949
123.014 | -2.168824e-10 | -17.37537
121.947 | -2.22892e-10 | -17.43244
120.787 | -2.211831e-10 | -17.49918
119.514 | -2.244097e-10 | -17.57603
118.282 | -2.225483e-10 | -17.64967
116.952 | -2.191633e-10 | -17.73242
115.669 | -2.234757e-10 | -17.81016
114.313 | -2.219554e-10 | -17.89497
112.694 | -2.241128e-10 | -18.00271
111.174 | -2.214592e-10 | -18.1019
109.69 | -2.179970926e-10 | -18.19549
108.381 | -2.227369e-10 | -18.27341
107.064 | -2.208289e-10 | -18.35132
105.595 | -2.223993e-10 | -18.4434
104.173 | -2.245239e-10 | -18.53026
102.931 | -2.246975106e-10 | -18.5999
101.805 | -2.243829e-10 | -18.65857
100.57 | -2.221278e-10 | -18.7263
99.2808 | -2.21168e-10 | -18.79857
98.3788 | -2.22207e-10 | -18.83519
97.8069 | -2.232309e-10 | -18.84147
97.5275 | -2.213008e-10 | -18.81925
97.4102 | -2.24081e-10 | -18.78289
97.3969 | -2.225807e-10 | -18.73745
97.4416 | -2.210725e-10 | -18.68693
97.5207 | -2.203513344e-10 | -18.6331
97.6219 | -2.208662e-10 | -18.57758
97.7489 | -2.225914e-10 | -18.51965
97.8798 | -2.238401825e-10 | -18.46228
98.0141 | -2.193204e-10 | -18.40484
98.1355 | -2.17728e-10 | -18.34927
98.1981 | -2.22525e-10 | -18.29917
97.9608 | -2.270877375e-10 | -18.27511
97.5666 | -2.198027e-10 | -18.26555
97.4521 | -2.247383e-10 | -18.23192
97.3727 | -2.243539e-10 | -18.19536
97.3384 | -2.210083e-10 | -18.15372
97.3053 | -2.170245e-10 | -18.11293
97.1587 | -2.242886e-10 | -18.08259
96.801 | -2.143138e-10 | -18.06941
96.5126 | -2.239637e-10 | -18.05166
96.0424 | -2.222465e-10 | -18.04962
95.4256 | -2.191257592e-10 | -18.06111
94.4779 | -2.193681e-10 | -18.1011
93.6502 | -2.191597e-10 | -18.13069
93.0045 | -2.180881e-10 | -18.14288
92.2639 | -2.266929e-10 | -18.16456
91.3283 | -2.201509e-10 | -18.20215
90.7757 | -2.215163e-10 | -18.20713
89.6322 | -2.218575e-10 | -18.26333
87.8025 | -2.218819e-10 | -18.37933
86.5861 | -2.207636e-10 | -18.44123
84.6777 | -2.213915e-10 | -18.5627
83.714 | -2.224655e-10 | -18.60251
83.0794 | -2.223933121e-10 | -18.61352
82.6947 | -2.217306e-10 | -18.60223
82.0949 | -2.178305e-10 | -18.61046
81.4145 | -2.214720074e-10 | -18.62445
81.0563 | -2.219764e-10 | -18.61195
80.8592 | -2.205214e-10 | -18.58467
80.7543 | -2.228245e-10 | -18.5506
80.6736 | -2.244248537e-10 | -18.51537
80.6534 | -2.25308e-10 | -18.47435
80.6373 | -2.196968e-10 | -18.4332
80.6104 | -2.247883546e-10 | -18.3933
80.5639 | -2.201732e-10 | -18.35494
80.5363 | -2.218249e-10 | -18.31537
80.4845 | -2.206718e-10 | -18.27804
80.4382 | -2.232228e-10 | -18.24028

## Pulse
Temperature | Current | Time
80.4218 | -2.197666e-10 | 0.9209384
80.3572 | -2.231516e-10 | 2.5252132
80.3276 | -2.220882e-10 | 4.1642507
80.3118 | -2.225821e-10 | 5.7842614
80.2703 | -2.215302e-10 | 7.3932496
80.2539 | -2.201148569e-10 | 9.0080972
80.2257 | -2.209860489e-10 | 10.5996224
80.1984 | -2.203676408e-10 | 12.2091783
80.1348 | -2.225703e-10 | 13.8351072
80.0434 | -2.233065e-10 | 15.4356826

## Measurements
Temperature | Current | Temp Rate
79.996 | -2.189958e-10 | 0
80.1062 | -2.189223941e-10 | 3.287499
80.4358 | -2.211427e-10 | 5.253415
80.7416 | -2.223879e-10 | 6.6564
81.0295 | -2.213826e-10 | 7.557555
81.3665 | -2.217436e-10 | 8.313027
81.6043 | -2.218974e-10 | 9.088511
81.9567 | -2.215352e-10 | 9.956993
82.2321 | -2.227606e-10 | 10.55676
82.6151 | -2.217273e-10 | 11.19607
82.874 | -2.22474e-10 | 13.56677
83.1674 | -2.22087293e-10 | 21.28842
83.4662 | -2.217762e-10 | 35.1705
83.7585 | -2.219323e-10 | 84.42105
84.0545 | -2.211054e-10 | 136.0895
84.3502 | -2.211007e-10 | 12.72629
84.6444 | -2.216446e-10 | 13.0135
84.9367 | -2.207035e-10 | 13.26358
85.227 | -2.210831e-10 | 345.3781
85.5157 | -2.225462e-10 | 13.71886
85.8976 | -2.217483e-10 | 13.91707
86.1833 | -2.218555e-10 | 14.09806
86.4635 | -2.221677e-10 | 14.26052
86.7441 | -2.210914e-10 | 14.39872
87.1112 | -2.213313e-10 | 14.56839
87.3805 | -2.21985888e-10 | 14.66772
87.6177 | -2.213442e-10 | 14.77487
87.9709 | -2.210506e-10 | 14.88591
88.2313 | -2.21281e-10 | 14.94883
88.5814 | -2.216737e-10 | 15.03739
88.8405 | -2.216237055e-10 | 15.09884
89.1755 | -2.212066e-10 | 15.16522
89.4236 | -2.216062e-10 | 15.16407
89.7452 | -2.211845e-10 | 15.20132
89.9963 | -2.209969e-10 | 15.23802
90.3291 | -2.21004e-10 | 15.28497
90.6619 | -2.222771e-10 | 15.32987
90.9024 | -2.222306e-10 | 15.33777
91.2205 | -2.225311e-10 | 15.35955
91.5399 | -2.215514e-10 | 15.38372
91.8607 | -2.23287e-10 | 15.37645
92.175 | -2.219883e-10 | 15.39151
92.457 | -2.213288719e-10 | 15.39457
92.763 | -2.221409e-10 | 15.38785
93.071 | -2.215736e-10 | 15.39287
93.2962 | -2.220745e-10 | 15.38621
93.6688 | -2.212112e-10 | 15.38088
93.9636 | -2.204798e-10 | 15.36739
94.2533 | -2.213255e-10 | 15.34833
94.5417 | -2.219172901e-10 | 15.31071
94.8282 | -2.220897e-10 | 15.30411
95.1084 | -2.216237e-10 | 15.2784
95.4634 | -2.210751e-10 | 15.23894
95.7345 | -2.213522e-10 | 15.21925
96.0867 | -2.225242e-10 | 15.18331
96.3552 | -2.218381e-10 | 15.09363
96.6408 | -2.211158201e-10 | 15.07983
96.9273 | -2.20997e-10 | 15.04804
97.2673 | -2.219638e-10 | 14.9519
97.562 | -2.206021e-10 | 14.9529
97.8498 | -2.219976e-10 | 14.94475
98.1265 | -2.207699e-10 | 14.94982
98.4695 | -2.216971e-10 | 14.93281
98.701 | -2.20748822e-10 | 14.93292
99.0096 | -2.215037e-10 | 14.94214
99.3181 | -2.226184e-10 | 14.95222
99.6286 | -2.226207968e-10 | 14.95898
99.9423 | -2.206032e-10 | 14.97008
100.254 | -2.206056e-10 | 14.97875
100.568 | -2.207022759e-10 | 14.98051
100.879 | -2.213173e-10 | 14.99033
101.163 | -2.222072e-10 | 15.00146
101.397 | -2.221048e-10 | 15.0086
101.709 | -2.207372e-10 | 15.01843
102.024 | -2.21704e-10 | 15.03005
102.339 | -2.212147e-10 | 15.04048
102.655 | -2.205649e-10 | 15.03574
102.972 | -2.20927e-10 | 15.04811
103.29 | -2.210201e-10 | 15.06137
103.53 | -2.208175e-10 | 15.06636
103.847 | -2.205952e-10 | 15.08055
104.166 | -2.217319e-10 | 15.08901
104.485 | -2.207291e-10 | 15.10141
104.721 | -2.200370719e-10 | 15.10827
105.013 | -2.198425747e-10 | 15.12012
105.332 | -2.203621e-10 | 15.13152
105.671 | -2.205893e-10 | 15.13111
105.985 | -2.209911e-10 | 15.13847
106.221 | -2.200149e-10 | 15.15183
106.535 | -2.20276e-10 | 15.15941
106.848 | -2.207861e-10 | 15.16565
107.158 | -2.209667449e-10 | 15.15852
107.472 | -2.204156e-10 | 15.17427
107.705 | -2.208328e-10 | 15.17541
108.012 | -2.204099e-10 | 15.18033
108.319 | -2.214128e-10 | 15.18243
108.626 | -2.21844e-10 | 15.17359
108.933 | -2.214722e-10 | 15.18573
109.233 | -2.222469e-10 | 15.17325
109.531 | -2.204262e-10 | 15.17082
109.829 | -2.203202e-10 | 15.17247
110.103 | -2.198892457e-10 | 15.16948
110.402 | -2.205602e-10 | 15.17021
110.7 | -2.20164e-10 | 15.16795
110.998 | -2.208969e-10 | 15.16817
111.375 | -2.206557298e-10 | 15.16128
111.649 | -2.21011e-10 | 15.15959
111.951 | -2.201512e-10 | 15.15987
112.25 | -2.204961e-10 | 15.15992
112.552 | -2.204017e-10 | 15.15951
112.851 | -2.201047e-10 | 15.15967
113.149 | -2.203923849e-10 | 15.15828
113.45 | -2.209841e-10 | 15.14625
113.749 | -2.203563304e-10 | 15.14686
114.05 | -2.200757e-10 | 15.14379
114.349 | -2.204576e-10 | 15.14331
114.65 | -2.216551e-10 | 15.1439
114.95 | -2.221594e-10 | 15.14262
115.25 | -2.213032535e-10 | 15.14086
115.552 | -2.207104e-10 | 15.14097
115.901 | -2.216247e-10 | 15.13987
116.127 | -2.208444e-10 | 15.13933
116.402 | -2.200476e-10 | 15.13958
116.732 | -2.201351e-10 | 15.13971
117.03 | -2.208933314e-10 | 15.13848
117.303 | -2.209155e-10 | 15.13707
117.605 | -2.200557e-10 | 15.1378
117.904 | -2.21202e-10 | 15.13677
118.223 | -2.203482e-10 | 15.12973
118.591 | -2.211297e-10 | 15.12551
118.884 | -2.207954e-10 | 15.12326
119.179 | -2.201432231e-10 | 15.11901
119.475 | -2.207126e-10 | 15.11691
119.77 | -2.207185823e-10 | 15.11368
120.067 | -2.195898e-10 | 15.11115
120.362 | -2.187196e-10 | 15.10898
120.66 | -2.198194e-10 | 15.10644
120.96 | -2.200406e-10 | 15.10534
121.26 | -2.193056e-10 | 15.1055
121.559 | -2.210739e-10 | 15.10613
121.837 | -2.204973e-10 | 15.10747
122.161 | -2.208596e-10 | 15.10217
122.461 | -2.209435e-10 | 15.10917
122.763 | -2.2065e-10 | 15.10794
123.064 | -2.209911143e-10 | 15.10691
123.365 | -2.200267e-10 | 15.10703
123.665 | -2.206056e-10 | 15.09973
123.968 | -2.215781e-10 | 15.10126
124.268 | -2.20424e-10 | 15.10163
124.569 | -2.20206e-10 | 15.10007
124.87 | -2.212602e-10 | 15.0985
125.175 | -2.208292e-10 | 15.09949
125.402 | -2.200767e-10 | 15.10676
125.698 | -2.209377e-10 | 15.10476
126.001 | -2.207513e-10 | 15.10422
126.304 | -2.206254e-10 | 15.1041
126.606 | -2.19322e-10 | 15.10313
126.903 | -2.195154e-10 | 15.10131
127.204 | -2.194559e-10 | 15.10076
127.507 | -2.199509e-10 | 15.10012
127.802 | -2.192262e-10 | 15.09947
128.097 | -2.190075e-10 | 15.09657
128.468 | -2.19726e-10 | 15.09648
128.765 | -2.194e-10 | 15.0939
129.062 | -2.192788e-10 | 15.09259
129.361 | -2.192403481e-10 | 15.09072
129.661 | -2.19958e-10 | 15.08969
129.962 | -2.197227e-10 | 15.09104
130.263 | -2.201221e-10 | 15.0902
130.541 | -2.207839e-10 | 15.08253
130.829 | -2.200056e-10 | 15.06955
131.128 | -2.202222e-10 | 15.06811
131.433 | -2.194187e-10 | 15.06891
131.734 | -2.194653e-10 | 15.06942
132.017 | -2.198869e-10 | 15.07235
132.349 | -2.202119e-10 | 15.07262
132.627 | -2.205043e-10 | 15.07332
132.956 | -2.204913e-10 | 15.07272
133.259 | -2.207769e-10 | 15.0719
133.566 | -2.204414e-10 | 15.07795
133.865 | -2.214744e-10 | 15.0776
134.152 | -2.210924e-10 | 15.07255
134.444 | -2.216051e-10 | 15.06914
134.763 | -2.21619e-10 | 15.06462
135.06 | -2.21131e-10 | 15.06859
135.344 | -2.201887e-10 | 15.062
135.629 | -2.197795973e-10 | 15.05754
135.916 | -2.19216e-10 | 15.05373
136.205 | -2.200929e-10 | 15.05266
136.498 | -2.213463024e-10 | 15.05067
136.85 | -2.212847e-10 | 15.04375
137.125 | -2.205729e-10 | 15.03599
137.404 | -2.196656e-10 | 15.02981
137.757 | -2.210051e-10 | 15.02405
138.064 | -2.208957e-10 | 15.02087
138.351 | -2.203621e-10 | 15.01729
138.642 | -2.197064e-10 | 15.01153
138.964 | -2.213522e-10 | 15.01418
139.262 | -2.199324e-10 | 15.01354
139.564 | -2.198076e-10 | 15.01197
139.892 | -2.19556e-10 | 15.00978
140.12 | -2.205242e-10 | 15.01542
140.425 | -2.195513e-10 | 15.01708
140.73 | -2.20453e-10 | 15.01141
141.034 | -2.210192e-10 | 15.01614
141.367 | -2.209759e-10 | 15.01744
141.648 | -2.203423e-10 | 15.01889
141.982 | -2.209806782e-10 | 15.02075
142.288 | -2.194897e-10 | 15.02214
142.595 | -2.202677e-10 | 15.02102
142.821 | -2.205893e-10 | 15.02525
143.126 | -2.204332411e-10 | 15.02512
143.453 | -2.185834e-10 | 15.02834
143.753 | -2.186731e-10 | 15.02717
144.054 | -2.19026e-10 | 15.02676
144.356 | -2.198379e-10 | 15.02701
144.647 | -2.196293e-10 | 15.02602
144.944 | -2.199836e-10 | 15.02515
145.239 | -2.200627e-10 | 15.02425
145.538 | -2.197401e-10 | 15.02205
145.838 | -2.201688e-10 | 15.02179
146.163 | -2.19266e-10 | 15.0194
146.416 | -2.193697e-10 | 15.02378
146.719 | -2.203727e-10 | 15.02274
147.049 | -2.214047e-10 | 15.02117
147.352 | -2.2041e-10 | 15.02222
147.659 | -2.196365e-10 | 15.0279
147.964 | -2.195898e-10 | 15.0286
148.266 | -2.175257e-10 | 15.02757
148.594 | -2.190097e-10 | 15.02712
148.897 | -2.194593e-10 | 15.0267
149.122 | -2.205602e-10 | 15.03038
149.423 | -2.191857e-10 | 15.02522
149.726 | -2.186427428e-10 | 15.02602
150.03 | -2.187045961e-10 | 15.02566
150.337 | -2.185018e-10 | 15.02953
150.699 | -2.18737084e-10 | 15.02913
150.928 | -2.181115e-10 | 15.03569
151.237 | -2.196795e-10 | 15.03571
151.573 | -2.196959e-10 | 15.03529
151.805 | -2.182561e-10 | 15.04063
152.116 | -2.179892e-10 | 15.04212
152.425 | -2.197623e-10 | 15.04247
152.735 | -2.189119e-10 | 15.04356
153.069 | -2.185193e-10 | 15.04378
153.327 | -2.185157e-10 | 15.04642
153.633 | -2.193521e-10 | 15.0489
153.968 | -2.19075e-10 | 15.05244
154.197 | -2.199626e-10 | 15.05107
154.53 | -2.188734e-10 | 15.04943
154.834 | -2.191296e-10 | 15.05325
155.145 | -2.185252e-10 | 15.04912
155.431 | -2.182025e-10 | 15.04902
155.729 | -2.18227e-10 | 15.04768
156.028 | -2.183411e-10 | 15.04608
156.333 | -2.192741e-10 | 15.04098
156.685 | -2.193906e-10 | 15.03934
156.954 | -2.188467e-10 | 15.0366
157.25 | -2.183586e-10 | 15.03471
157.498 | -2.183118e-10 | 15.03635
157.869 | -2.185880088e-10 | 15.03111
158.17 | -2.176409e-10 | 15.0351
158.398 | -2.201233e-10 | 15.03334
158.733 | -2.199463e-10 | 15.0345
159.041 | -2.191285e-10 | 15.03878
159.352 | -2.193987908e-10 | 15.04017
159.661 | -2.191483e-10 | 15.04036
159.918 | -2.177995e-10 | 15.04382
160.227 | -2.183655e-10 | 15.04389
160.562 | -2.120847e-10 | 15.04472
160.872 | -2.197796e-10 | 15.04481
161.104 | -2.203621e-10 | 15.04904
161.414 | -2.193953e-10 | 15.05018
161.75 | -1.934014e-10 | 15.05009
162.06 | -2.198076e-10 | 15.05434
162.37 | -2.203562e-10 | 15.0544
162.623 | -2.195874732e-10 | 15.0537
162.929 | -2.19542e-10 | 15.0577
163.243 | -2.188873e-10 | 15.05869
163.577 | -2.188442e-10 | 15.05878
163.808 | -2.186882e-10 | 15.06225
164.115 | -2.202374e-10 | 15.06223
164.45 | -2.19033e-10 | 15.06245
164.76 | -2.252814e-10 | 15.06247
165.064 | -2.177318742e-10 | 15.06715
165.367 | -2.16052e-10 | 15.06666
165.621 | -2.196049e-10 | 15.06543
165.928 | -2.253605913e-10 | 15.06778
166.233 | -2.169492e-10 | 15.06821
166.562 | -2.190622e-10 | 15.06833
166.866 | -2.196795e-10 | 15.06652
167.168 | -2.198520116e-10 | 15.06897
167.489 | -2.196504e-10 | 15.06735
167.782 | -2.206395e-10 | 15.06626
168.029 | -2.19407e-10 | 15.06503
168.325 | -2.206429e-10 | 15.06626
168.643 | -2.198939e-10 | 15.06314
168.935 | -2.191974e-10 | 15.06004
169.227 | -2.190109e-10 | 15.05834
169.522 | -2.184623e-10 | 15.05942
169.84 | -2.181734e-10 | 15.05765
170.131 | -2.179159e-10 | 15.05462
170.425 | -2.180709e-10 | 15.05569
170.745 | -2.190913e-10 | 15.05228
171.039 | -2.193381e-10 | 15.05417
171.333 | -2.195968e-10 | 15.05306
171.625 | -2.202456e-10 | 15.051
171.916 | -2.19351e-10 | 15.04881
172.232 | -2.195666e-10 | 15.04471
172.524 | -2.198777e-10 | 15.04578
172.841 | -2.205775e-10 | 15.04226
173.136 | -2.1892e-10 | 15.04442
173.456 | -2.181839015e-10 | 15.04179
173.753 | -2.196456e-10 | 15.04115
174.052 | -2.19139e-10 | 15.03943
174.35 | -2.178798e-10 | 15.04224
174.649 | -2.177295e-10 | 15.04105
174.948 | -2.180767e-10 | 15.03934
175.2 | -2.181092e-10 | 15.04108
175.5 | -2.181954e-10 | 15.04004
175.824 | -2.1875e-10 | 15.03923
176.121 | -2.178519e-10 | 15.03763
176.414 | -2.421683e-10 | 15.03955
176.713 | -2.191449e-10 | 15.0383
177.068 | -2.21949778e-10 | 15.03853
177.397 | -2.168629e-10 | 15.0361
177.648 | -2.181769e-10 | 15.03712
177.96 | -2.221349632e-10 | 15.03579
178.254 | -2.17888e-10 | 15.0335
178.583 | -2.159847e-10 | 15.03654
178.835 | -2.198074639e-10 | 15.03521
179.132 | -2.161185e-10 | 15.03669
179.446 | -2.189795e-10 | 15.03377
179.748 | -2.199976e-10 | 15.03324
180.055 | -2.197681e-10 | 15.03637
180.357 | -2.197098e-10 | 15.03544
180.681 | -2.189912e-10 | 15.03311
180.911 | -2.187337e-10 | 15.03655
181.247 | -2.265114e-10 | 15.03635
181.558 | -2.17125e-10 | 15.03649
181.868 | -2.17422e-10 | 15.04076
182.125 | -2.178308e-10 | 15.03928
182.439 | -2.160021e-10 | 15.04398
182.751 | -2.487344e-10 | 15.04453
183.091 | -2.19066848e-10 | 15.04425
183.354 | -2.173254e-10 | 15.04924
183.662 | -2.182071e-10 | 15.0492
183.926 | -2.173427549e-10 | 15.0495
184.209 | -2.194826e-10 | 15.05934
184.539 | -2.19563e-10 | 15.07216
184.864 | -2.183982e-10 | 15.07932
185.15 | -2.183945802e-10 | 15.09118
185.458 | -2.174139e-10 | 15.09666
185.725 | -2.191763e-10 | 15.10127
186.068 | -2.188536e-10 | 15.11009
186.34 | -2.185564e-10 | 15.11398
186.684 | -2.186043e-10 | 15.11427
186.915 | -2.185204e-10 | 15.11677
187.245 | -2.188408e-10 | 15.11462
187.544 | -2.178181e-10 | 15.11622
187.834 | -2.18361e-10 | 15.11373
188.167 | -2.17704e-10 | 15.1157
188.4 | -2.190854026e-10 | 15.11505
188.731 | -2.190188e-10 | 15.11697
189.058 | -1.815233e-10 | 15.11706
189.351 | -2.149746e-10 | 15.11398
189.642 | -2.143479e-10 | 15.1138
189.955 | -2.131108e-10 | 15.11047
190.241 | -1.878041e-10 | 15.10916
190.549 | -2.241608e-10 | 15.1046
190.832 | -2.186149e-10 | 15.10256
191.135 | -2.19358e-10 | 15.10173
191.418 | -2.238567e-10 | 15.09769
191.722 | -2.247176e-10 | 15.09251
192.002 | -2.178903e-10 | 15.09151
192.308 | -2.188454e-10 | 15.08969
192.659 | -2.181465e-10 | 15.08509
192.964 | -2.177459e-10 | 15.0813
193.247 | -2.169025e-10 | 15.08051
193.532 | -2.188082e-10 | 15.07801
193.838 | -2.199079e-10 | 15.0741
194.122 | -2.184332e-10 | 15.07328
194.407 | -2.176283e-10 | 15.07045
194.715 | -2.194279e-10 | 15.06906
195.026 | -2.195875e-10 | 15.0653
195.313 | -2.204472e-10 | 15.06532
195.6 | -2.188397e-10 | 15.06235
195.913 | -2.188571e-10 | 15.06179
196.201 | -2.196411e-10 | 15.05884
196.589 | -2.190599e-10 | 15.05682
196.809 | -2.277123e-10 | 15.05701
197.124 | -2.257426e-10 | 15.05428
197.464 | -2.177191899e-10 | 15.05459
197.781 | -2.176119e-10 | 15.05203
198 | -2.187418302e-10 | 15.05168
198.369 | -2.335378e-10 | 15.05022
198.686 | -2.187022e-10 | 15.04804
198.905 | -2.183213e-10 | 15.04879
199.22 | -2.183538e-10 | 15.04737
199.537 | -2.181349e-10 | 15.04456
199.831 | -2.171889e-10 | 15.04582
200.151 | -2.178251e-10 | 15.04373
200.446 | -2.188338e-10 | 15.04467
200.767 | -2.253594e-10 | 15.04158
201.065 | -2.000435e-10 | 15.04306
201.388 | -2.20793e-10 | 15.04099
201.637 | -2.199661e-10 | 15.04131
201.933 | -2.186743e-10 | 15.03995
202.234 | -2.187512e-10 | 15.04216
202.559 | -2.173847e-10 | 15.04064
202.858 | -2.172379e-10 | 15.04207
203.182 | -2.183179e-10 | 15.03961
203.432 | -2.187465e-10 | 15.04034
203.732 | -2.176562e-10 | 15.04144
204.057 | -2.165461e-10 | 15.03904
204.358 | -2.182316e-10 | 15.04093
204.684 | -2.175093855e-10 | 15.03942
204.933 | -2.181349e-10 | 15.03919
205.258 | -2.183995e-10 | 15.03985
205.56 | -2.176724e-10 | 15.04161
205.886 | -2.164668e-10 | 15.03973
206.112 | -2.173393e-10 | 15.04031
206.439 | -2.174034e-10 | 15.04134
206.762 | -2.183586e-10 | 15.03981
207.064 | -2.171891e-10 | 15.04132
207.366 | -2.18178e-10 | 15.04049
207.691 | -2.182467e-10 | 15.03893
207.942 | -2.185613e-10 | 15.03746
208.294 | -2.190552e-10 | 15.03982
208.519 | -2.189036e-10 | 15.04074
208.844 | -2.174115e-10 | 15.04042
209.169 | -2.178996e-10 | 15.04136
209.471 | -2.183783e-10 | 15.0407
209.721 | -2.186999e-10 | 15.04111
210.046 | -2.19033e-10 | 15.03972
210.346 | -2.187475201e-10 | 15.04114
210.672 | -2.190214e-10 | 15.04127
210.898 | -2.182817e-10 | 15.03983
211.224 | -2.179762898e-10 | 15.04073
211.548 | -2.188234e-10 | 15.04002
211.825 | -2.193647e-10 | 15.03829
212.125 | -2.18941e-10 | 15.04005
212.451 | -2.191797e-10 | 15.04081
212.701 | -2.203307e-10 | 15.04037
213.026 | -2.189095849e-10 | 15.03869
213.322 | -2.197086e-10 | 15.03993
213.669 | -2.18877e-10 | 15.03791
213.964 | -2.176155e-10 | 15.03812
214.238 | -2.172345e-10 | 15.03766
214.537 | -2.17846e-10 | 15.03872
214.86 | -2.182817e-10 | 15.03729
215.16 | -2.181909e-10 | 15.03774
215.484 | -2.192218e-10 | 15.03534
215.734 | -2.184853e-10 | 15.03593
216.057 | -2.184528e-10 | 15.0367
216.381 | -2.178437e-10 | 15.03629
216.606 | -2.197844e-10 | 15.03626
216.982 | -2.182712e-10 | 15.03298
217.281 | -2.178368e-10 | 15.03491
217.531 | -2.180523e-10 | 15.03499
217.856 | -2.172718e-10 | 15.03364
218.156 | -2.166301e-10 | 15.03718
218.455 | -2.177949e-10 | 15.0359
218.706 | -2.178088e-10 | 15.03672
219.034 | -2.177237e-10 | 15.03491
219.362 | -1.987318e-10 | 15.03588
219.665 | -2.183341e-10 | 15.03322
219.943 | -2.163679e-10 | 15.03652
220.246 | -2.180172e-10 | 15.0377
220.525 | -2.177156e-10 | 15.03638
220.829 | -2.188734e-10 | 15.03821
221.158 | -2.175677e-10 | 15.03743
221.46 | -2.100672e-10 | 15.03866
221.711 | -2.113974e-10 | 15.03787
222.036 | -2.08371e-10 | 15.03893
222.336 | -2.186545e-10 | 15.03753
222.686 | -2.210273e-10 | 15.03711
222.934 | -2.085423e-10 | 15.03712
223.257 | -2.273491e-10 | 15.03709
223.558 | -2.260595e-10 | 15.03794
223.807 | -2.217752e-10 | 15.03702
224.132 | -2.184156e-10 | 15.03712
224.455 | -2.171169e-10 | 15.03741
224.779 | -2.17287e-10 | 15.03567
225.03 | -2.179335e-10 | 15.03602
225.329 | -2.187022e-10 | 15.03698
225.653 | -2.178495162e-10 | 15.03724
225.902 | -2.189365e-10 | 15.03573
226.252 | -2.191973e-10 | 15.03525
226.553 | -2.196422e-10 | 15.03658
226.803 | -2.197342e-10 | 15.03658
227.126 | -2.201769e-10 | 15.03533
227.427 | -2.211321265e-10 | 15.03472
227.754 | -2.312769e-10 | 15.03521
228.052 | -2.194046e-10 | 15.03657
228.374 | -2.193593e-10 | 15.03455
228.669 | -2.203529e-10 | 15.03517
228.918 | -2.201314e-10 | 15.03535
229.24 | -2.187756e-10 | 15.03309
229.564 | -2.193069e-10 | 15.03381
229.863 | -2.201279e-10 | 15.03225
230.112 | -2.201315e-10 | 15.03449
230.438 | -2.195887e-10 | 15.03299
230.74 | -2.185916e-10 | 15.03392
231.065 | -2.193639e-10 | 15.03464
231.369 | -2.204239e-10 | 15.03398
231.62 | -2.196504e-10 | 15.03432
231.948 | -2.196563e-10 | 15.0328
232.275 | -2.193697e-10 | 15.03356
232.524 | -2.189818e-10 | 15.03442
232.825 | -2.200221e-10 | 15.03506
233.148 | -2.190529e-10 | 15.03492
233.473 | -2.183526e-10 | 15.03286
233.723 | -2.185531e-10 | 15.03261
234.022 | -2.184879e-10 | 15.03368
234.347 | -2.203599e-10 | 15.03381
234.671 | -2.19535e-10 | 15.03417
234.923 | -2.202073e-10 | 15.03419
235.249 | -2.195933e-10 | 15.0328
235.547 | -2.18885e-10 | 15.0336
235.799 | -2.190739e-10 | 15.0343
236.122 | -2.193638e-10 | 15.03267
236.424 | -2.194489e-10 | 15.03401
236.75 | -2.189516e-10 | 15.03419
237.001 | -2.195352e-10 | 15.03425
237.326 | -2.198019e-10 | 15.03264
237.625 | -2.197844e-10 | 15.03349
237.949 | -2.193544e-10 | 15.03385
238.278 | -2.196796e-10 | 15.03184
238.576 | -2.182956e-10 | 15.03187
238.827 | -2.198379534e-10 | 15.03197
239.152 | -2.192416e-10 | 15.03188
239.477 | -2.19379e-10 | 15.03253
239.703 | -2.191135e-10 | 15.033
240.029 | -2.190551e-10 | 15.03192
240.33 | -2.180465e-10 | 15.03311
240.654 | -2.19746e-10 | 15.03362
240.904 | -2.196051e-10 | 15.03328
241.23 | -2.183621e-10 | 15.03162
241.53 | -2.182526e-10 | 15.03272
241.855 | -2.187255e-10 | 15.03366
242.105 | -2.187929e-10 | 15.03361
242.404 | -2.187035e-10 | 15.03239
242.729 | -2.183411e-10 | 15.03331
243.055 | -2.195771e-10 | 15.03171
243.38 | -2.19443e-10 | 15.03208
243.605 | -2.191659e-10 | 15.03265
243.93 | -2.185112e-10 | 15.0311
244.252 | -2.189783e-10 | 15.03082
244.575 | -2.187499e-10 | 15.03139
244.87 | -2.195539e-10 | 15.03144
245.119 | -2.195991e-10 | 15.03175
245.442 | -2.190785e-10 | 15.02981
245.766 | -2.195397e-10 | 15.03035
246.065 | -2.199603e-10 | 15.03074
246.315 | -2.19301e-10 | 15.03077
246.641 | -2.191239e-10 | 15.03032
246.964 | -2.181455e-10 | 15.03066
247.216 | -2.190831e-10 | 15.03076
247.541 | -2.195305e-10 | 15.0298
247.841 | -2.195574e-10 | 15.03128
248.166 | -2.194035e-10 | 15.02908
248.417 | -2.191577e-10 | 15.03104
248.744 | -2.2022e-10 | 15.02923
249.068 | -2.187418302e-10 | 15.03011
249.368 | -2.194312787e-10 | 15.03058
249.694 | -2.19287e-10 | 15.02949
249.919 | -2.197646648e-10 | 15.03015
250.246 | -2.199381e-10 | 15.02911
250.571 | -2.195189e-10 | 15.02935
250.821 | -2.188222e-10 | 15.02908
251.148 | -2.199778e-10 | 15.02974
251.449 | -2.191157e-10 | 15.03102
251.774 | -2.194443e-10 | 15.02938
252.025 | -2.199731e-10 | 15.02948
252.349 | -2.198379e-10 | 15.02956
252.651 | -2.20303914e-10 | 15.03131
252.976 | -2.193906e-10 | 15.02939
253.226 | -2.187232e-10 | 15.02904
253.551 | -2.188013e-10 | 15.02991
253.852 | -2.189573e-10 | 15.02965
254.103 | -2.191938e-10 | 15.03054
254.427 | -2.191822e-10 | 15.02918
254.753 | -2.199463e-10 | 15.03073
255.078 | -2.184693e-10 | 15.0291
255.327 | -2.197098e-10 | 15.0289
255.654 | -2.193207e-10 | 15.02874
255.978 | -2.19994023e-10 | 15.02817
256.229 | -2.201408e-10 | 15.0305
256.554 | -2.191985e-10 | 15.0306
256.805 | -2.200848e-10 | 15.03003
257.155 | -2.191299e-10 | 15.02941
257.481 | -2.187441478e-10 | 15.02925
257.729 | -2.188013104e-10 | 15.02928
258.056 | -2.192043e-10 | 15.02911
258.356 | -2.19238e-10 | 15.02943
258.605 | -2.212696e-10 | 15.02943
258.955 | -2.199313e-10 | 15.02884
259.556 | -2.198123e-10 | 15.01412
259.832 | -2.192078e-10 | 15.0288
260.081 | -2.196936e-10 | 15.02846
260.33 | -2.19056287e-10 | 15.02869
260.633 | -2.196982e-10 | 15.02683
260.933 | -2.200034e-10 | 15.02978
261.205 | -2.191925e-10 | 15.0288
261.451 | -2.200803e-10 | 15.02788
261.7 | -2.199475e-10 | 15.0278
261.947 | -2.187871e-10 | 15.02739
262.273 | -2.322333e-10 | 15.02699
262.52 | -2.184005e-10 | 15.02823
262.869 | -2.19018e-10 | 15.02743
263.169 | -2.148162e-10 | 15.02756
263.444 | -2.674051e-10 | 15.02643
263.793 | -2.473637e-10 | 15.02728
264.043 | -2.204542e-10 | 15.02764
264.344 | -2.187849e-10 | 15.02789
264.669 | -2.183505e-10 | 15.0277
264.919 | -2.195713e-10 | 15.02764
265.246 | -2.199778e-10 | 15.02803
265.57 | -2.196517e-10 | 15.02798
265.821 | -2.187815e-10 | 15.02733
266.148 | -2.18256e-10 | 15.02785
266.397 | -2.193569909e-10 | 15.02786
266.724 | -2.199044e-10 | 15.02819
267.048 | -2.197577e-10 | 15.02751
267.324 | -2.200465e-10 | 15.02636
267.649 | -2.19336e-10 | 15.02675
267.975 | -2.189923e-10 | 15.02656
268.225 | -2.194674e-10 | 15.02702
268.55 | -2.190633e-10 | 15.02692
268.877 | -2.19548e-10 | 15.02695
269.125 | -2.200253e-10 | 15.02624
269.451 | -2.201489e-10 | 15.02639
269.701 | -2.193441e-10 | 15.02789
270.027 | -2.193488e-10 | 15.02752
270.351 | -2.205858135e-10 | 15.02775
270.678 | -2.187604e-10 | 15.02581
270.953 | -2.198741e-10 | 15.02785
271.203 | -2.199674e-10 | 15.02771
271.529 | -2.201129e-10 | 15.02759
271.856 | -2.200816e-10 | 15.02791
272.106 | -2.193861e-10 | 15.02741
272.429 | -2.197845e-10 | 15.028
272.756 | -2.185614e-10 | 15.02635
273.08 | -2.189527587e-10 | 15.02658
273.331 | -2.18886409e-10 | 15.02658
273.655 | -2.188828e-10 | 15.02572
273.906 | -2.202551e-10 | 15.02763
274.232 | -2.193698e-10 | 15.02787
274.556 | -2.189096e-10 | 15.02696
274.832 | -2.192462e-10 | 15.02661
275.156 | -2.189702e-10 | 15.02581
275.406 | -2.197377e-10 | 15.02733
275.732 | -2.202982e-10 | 15.02632
276.081 | -2.190658e-10 | 15.02645
276.33 | -2.202736e-10 | 15.02605
276.656 | -2.202038e-10 | 15.026
276.956 | -2.205277e-10 | 15.02684
277.208 | -2.200372e-10 | 15.02669
277.532 | -2.199672e-10 | 15.02675
277.88 | -2.205627e-10 | 15.02619
278.132 | -2.208223e-10 | 15.0261
278.482 | -2.194234e-10 | 15.02561
278.732 | -2.198882e-10 | 15.02651
279.056 | -2.193139e-10 | 15.02605
279.304 | -2.199184862e-10 | 15.02632
279.651 | -2.203914e-10 | 15.02604
279.948 | -2.197309e-10 | 15.02495
280.246 | -2.197133e-10 | 15.0251
280.569 | -2.200384e-10 | 15.02468
280.893 | -2.198369e-10 | 15.02438
281.142 | -2.195096e-10 | 15.02425
281.467 | -2.206254e-10 | 15.02567
281.716 | -2.199219e-10 | 15.02534
282.043 | -2.197926e-10 | 15.02554
282.368 | -2.209587e-10 | 15.02514
282.643 | -2.20806e-10 | 15.02445
282.969 | -2.196563e-10 | 15.02453
283.294 | -2.189772e-10 | 15.02467
283.545 | -2.205719e-10 | 15.02492
283.87 | -2.192870191e-10 | 15.02465
284.121 | -2.204368e-10 | 15.02562
284.447 | -2.193567e-10 | 15.02469
284.722 | -2.1853e-10 | 15.02513
285.047 | -2.197635e-10 | 15.02469
285.323 | -2.189562e-10 | 15.02377
285.649 | -2.185496e-10 | 15.02492
285.925 | -2.19506e-10 | 15.02443
286.25 | -2.197239e-10 | 15.02445
286.499 | -2.199685295e-10 | 15.02571
286.825 | -2.196924e-10 | 15.02489
287.151 | -2.192694e-10 | 15.02487
287.426 | -2.197228e-10 | 15.02401
287.751 | -2.194769e-10 | 15.02419
288.076 | -2.195654e-10 | 15.02387
288.328 | -2.189421e-10 | 15.0238
288.654 | -2.190728e-10 | 15.02492
288.928 | -2.195341e-10 | 15.02429
289.254 | -2.191705e-10 | 15.02458
289.578 | -2.19958e-10 | 15.02442
289.854 | -2.202493e-10 | 15.02376
290.104 | -2.189575e-10 | 15.02497
290.454 | -2.181047426e-10 | 15.02428
290.781 | -2.187361e-10 | 15.02442
291.029 | -2.18651e-10 | 15.02389
291.354 | -2.175876e-10 | 15.0242
291.605 | -2.177017e-10 | 15.02539
291.929 | -2.1776e-10 | 15.02504
292.256 | -2.18516e-10 | 15.02521
292.507 | -2.18693e-10 | 15.02487
292.831 | -2.181338e-10 | 15.02443
293.181 | -2.196668e-10 | 15.02372
293.43 | -2.191064e-10 | 15.02507
293.755 | -2.194442128e-10 | 15.02495
294.006 | -2.183633e-10 | 15.02454
294.331 | -2.190098e-10 | 15.02438
294.606 | -2.189854e-10 | 15.02491
294.93 | -2.19768e-10 | 15.02478
295.257 | -2.188713e-10 | 15.02476
295.531 | -2.185926e-10 | 15.02404
295.856 | -2.187139e-10 | 15.0238
296.181 | -2.184064e-10 | 15.02367
296.433 | -2.183353e-10 | 15.02343
296.757 | -2.168246e-10 | 15.02349
297.082 | -2.171029051e-10 | 15.0237
297.331 | -2.17351e-10 | 15.02463
297.657 | -2.174453e-10 | 15.02413
297.932 | -2.179824e-10 | 15.02325
298.258 | -2.175386e-10 | 15.02403
298.532 | -2.184356e-10 | 15.02362
298.853 | -2.189142e-10 | 15.02329
299.103 | -2.172835e-10 | 15.02361
299.45 | -2.183201e-10 | 15.02318
299.698 | -2.170983e-10 | 15.02353
300.07 | -2.170273e-10 | 15.02317
300.345 | -2.181734e-10 | 15.0226
300.671 | -2.182562e-10 | 15.02225
300.995 | -2.190575e-10 | 15.02211
301.246 | -2.192823978e-10 | 15.02267
301.595 | -2.187838e-10 | 15.02233
301.846 | -2.185695e-10 | 15.0216
302.122 | -2.180907e-10 | 15.02248
302.447 | -2.182143e-10 | 15.02272
302.771 | -2.192614e-10 | 15.02183
303.023 | -2.193103e-10 | 15.0228
303.373 | -2.182387e-10 | 15.02254
303.623 | -2.180359e-10 | 15.02215
303.95 | -2.188199e-10 | 15.02316
304.223 | -2.191379e-10 | 15.02218
304.55 | -2.195433e-10 | 15.02228
304.801 | -2.19661e-10 | 15.02257
305.151 | -2.194233e-10 | 15.02355
305.401 | -2.196843e-10 | 15.02305
305.752 | -2.189688e-10 | 15.02209
306.002 | -2.196703236e-10 | 15.02334
306.328 | -2.19499e-10 | 15.0231
306.652 | -2.183679e-10 | 15.02307
306.929 | -2.185963e-10 | 15.02216
307.254 | -2.182748e-10 | 15.02177
307.504 | -2.18969e-10 | 15.02289
307.854 | -2.188198e-10 | 15.02235
308.205 | -2.182538e-10 | 15.02215
308.48 | -2.179602e-10 | 15.0218
308.73 | -2.180593e-10 | 15.02299
309.055 | -2.183039e-10 | 15.02323
309.305 | -2.185625e-10 | 15.02292
309.656 | -2.188978e-10 | 15.02224
309.981 | -2.190389814e-10 | 15.0231
310.256 | -2.180592e-10 | 15.02246
310.581 | -2.17768e-10 | 15.02207
310.831 | -2.182165e-10 | 15.02325
311.156 | -2.186848e-10 | 15.02237
311.431 | -2.18595e-10 | 15.02227
311.757 | -2.18708e-10 | 15.0222
312.083 | -2.175514e-10 | 15.02169
312.333 | -2.181897e-10 | 15.02288
312.658 | -2.184471e-10 | 15.02286
312.932 | -2.190377e-10 | 15.02192
313.258 | -2.190284e-10 | 15.0228
313.508 | -2.186301e-10 | 15.02229
313.858 | -2.184622e-10 | 15.0221
314.183 | -2.180045e-10 | 15.02219
314.432 | -2.183201e-10 | 15.02293
314.783 | -2.190564e-10 | 15.02196
315.033 | -2.187372e-10 | 15.02152
315.358 | -2.176922e-10 | 15.02278
315.607 | -2.188501e-10 | 15.02232
315.932 | -2.20029e-10 | 15.02218
316.283 | -2.210039e-10 | 15.02176
316.533 | -2.192894e-10 | 15.02276
316.858 | -2.192905163e-10 | 15.02259
317.133 | -2.187115e-10 | 15.02192
317.457 | -2.197774e-10 | 15.02135
317.708 | -2.196771e-10 | 15.02233
318.057 | -2.206954e-10 | 15.02204
318.333 | -2.196562e-10 | 15.02128
318.658 | -2.204461e-10 | 15.02239
318.908 | -2.199056e-10 | 15.02206
319.258 | -2.201047e-10 | 15.02157
319.583 | -2.201582e-10 | 15.02159
319.832 | -2.201548388e-10 | 15.02212
320.181 | -2.201525906e-10 | 15.02122
320.448 | -2.202748e-10 | 15.02154