## Settings
Sample Info | vr2, dot b1, e-irrad 1500mkC, run 07
Comments | +9.5/+9.5/+1 V
Additional Comments | for electr. traps in SiO2
Major Measurement Parameters
Starting Temperature | 299.075
Initial Temperature | 80.5
Final Temperature | 320
Preliminary Voltage | 9.5
Pulse Voltage | 9.5
Pulse Time | 20
Wait Time | 3
Measurement Voltage | 1
Subsidiary Measurement Parameters
Step | 0.3
Accuracy Step | 0.1
Accuracy Stable | 0.5
Accuracy End | 0.2
Lakeshore TC Parameters
Ramp | 10
Range | 3
P | 100
I | 50
D | 20
Keithley SM Parameters
NPLC | 7
Measurecount | 1
Time
Date | 28.3.2024
Clock | 17:25:54

## Stabilization
Temperature | Current | Temp Rate
297.281 | -2.158309e-10 | 0
296.214 | -2.193741e-10 | -26.45034
295.308 | -2.199541e-10 | -28.45902
294.469 | -2.206255e-10 | -28.69329
293.674 | -2.1932e-10 | -28.37419
292.817 | -2.184323e-10 | -28.58064
291.818 | -2.184397e-10 | -29.49487
290.896 | -2.191644e-10 | -29.80399
290.057 | -2.203018e-10 | -29.7375
289.168 | -2.204325e-10 | -29.86693
288.203 | -2.202236e-10 | -34.90518
287.273 | -2.202278e-10 | -43.28241
286.415 | -2.20638e-10 | -62.88576
285.401 | -2.202019e-10 | -137.7543
284.472 | -2.1923e-10 | -224.9028
283.591 | -2.197518e-10 | -28.34231
282.647 | -2.19211e-10 | -28.60082
281.621 | -2.201503e-10 | -28.95769
280.729 | -2.208334e-10 | -578.9435
279.879 | -2.19014612e-10 | -29.10351
278.846 | -2.192967e-10 | -29.37782
277.89 | -2.19572e-10 | -29.54271
276.901 | -2.200688e-10 | -29.73994
275.947 | -2.201004e-10 | -29.87073
274.945 | -2.200763044e-10 | -30.06233
273.952 | -2.184629e-10 | -30.2197
273.079 | -2.192751e-10 | -30.23667
272.164 | -2.186868e-10 | -30.29243
271.172 | -2.192193e-10 | -30.43591
270.224 | -2.202119e-10 | -30.51365
269.324 | -2.199165e-10 | -30.54535
268.345 | -2.195845e-10 | -30.65632
267.428 | -2.203225e-10 | -30.681
266.533 | -2.197577e-10 | -30.69594
265.63 | -2.205155e-10 | -30.71996
264.757 | -2.212728e-10 | -30.69674
263.78 | -2.212485e-10 | -30.77479
262.934 | -2.218094e-10 | -30.7439
262.08 | -2.208741e-10 | -30.70609
261.077 | -2.212361e-10 | -30.80524
260.169 | -2.210355e-10 | -30.8261
259.36 | -2.217253e-10 | -30.76214
258.397 | -2.225425e-10 | -30.83063
257.522 | -2.227919e-10 | -30.82312
256.607 | -2.213751e-10 | -30.8394
255.763 | -2.217161e-10 | -30.80799
254.784 | -2.198641e-10 | -30.8694
253.909 | -2.206819727e-10 | -30.86444
253.071 | -2.209107e-10 | -30.83396
252.272 | -2.20207e-10 | -30.77414
251.478 | -2.203632693e-10 | -30.71431
250.525 | -2.197209e-10 | -30.76032
249.751 | -2.194729537e-10 | -30.68493
248.947 | -2.208193e-10 | -30.63456
248.023 | -2.199047e-10 | -30.66674
247.175 | -2.200847e-10 | -30.64074
246.407 | -2.209232e-10 | -30.57323
245.617 | -2.220016e-10 | -30.52044
244.686 | -2.218103e-10 | -30.54764
243.952 | -2.207486e-10 | -30.46429
243.23 | -2.213069e-10 | -30.37933
242.372 | -2.205131e-10 | -30.36654
241.471 | -2.205005e-10 | -30.37819
240.765 | -2.207311e-10 | -30.28931
240.068 | -2.198723148e-10 | -30.19368
239.162 | -2.202643e-10 | -30.21261
238.427 | -2.199531e-10 | -30.13885
237.748 | -2.19666e-10 | -30.03938
236.978 | -2.20865e-10 | -29.9954
236.264 | -2.198092e-10 | -29.91877
235.605 | -2.208957e-10 | -29.81612
234.912 | -2.196984e-10 | -29.73538
234.22 | -2.203724e-10 | -29.66203
233.617 | -2.201919e-10 | -29.52661
232.942 | -2.194473e-10 | -29.44351
232.261 | -2.193807e-10 | -29.36684
231.747 | -2.198091e-10 | -29.21872
231.151 | -2.20201e-10 | -29.11147
230.494 | -2.191726e-10 | -29.02804
230.013 | -2.21162e-10 | -28.8733
229.438 | -2.207918e-10 | -28.76178
228.91 | -2.193116e-10 | -28.63392
228.473 | -2.186676e-10 | -28.47409
227.899 | -2.187491438e-10 | -28.37092
227.432 | -2.193465e-10 | -28.22051
227.108 | -2.197866e-10 | -28.02472
226.578 | -2.209357e-10 | -27.91297
226.094 | -2.207485e-10 | -27.78653
225.629 | -2.214049e-10 | -27.65778
225.051 | -2.21246e-10 | -27.57143
224.695 | -2.208775e-10 | -27.40491
224.213 | -2.203999e-10 | -27.29304
223.893 | -2.215257e-10 | -27.11825
223.638 | -2.213067e-10 | -26.92253
223.209 | -2.215123e-10 | -26.79661
223.013 | -2.206070604e-10 | -26.58843
222.69 | -2.215914e-10 | -26.43099
222.341 | -2.202767e-10 | -26.28744
222.198 | -2.211612e-10 | -26.0744
222.026 | -2.205429e-10 | -25.87275
221.974 | -2.205447e-10 | -25.63828
221.927 | -2.215639e-10 | -25.40375
221.886 | -2.22505e-10 | -25.17083
221.832 | -2.218259465e-10 | -24.94724
221.717 | -2.213201e-10 | -24.74947
221.365 | -2.213384e-10 | -24.62682
221.087 | -2.209215727e-10 | -24.48701
220.789 | -2.204622e-10 | -24.35131
220.332 | -2.207775629e-10 | -24.26998
220.14 | -2.211662e-10 | -24.10906
219.647 | -2.20636176e-10 | -24.04299
219.486 | -2.20463e-10 | -23.87604
219.122 | -2.20686e-10 | -23.77581
219.024 | -2.201419e-10 | -23.59669
218.69 | -2.200946e-10 | -23.48427
218.539 | -2.197467e-10 | -23.3212
218.23 | -2.208549e-10 | -23.21136
218.155 | -2.206129e-10 | -23.03517
218.012 | -2.213783e-10 | -22.87807
217.665 | -2.218151e-10 | -22.78411
217.476 | -2.219283507e-10 | -22.64616
217.212 | -2.226556e-10 | -22.5335
217.128 | -2.224557e-10 | -22.37266
216.861 | -2.222145e-10 | -22.26749
216.761 | -2.22911e-10 | -22.1179
216.7 | -2.230391e-10 | -21.95795
216.616 | -2.235158e-10 | -21.80754
216.524 | -2.231214935e-10 | -21.66118
216.455 | -2.237496e-10 | -21.50586
216.231 | -2.225906e-10 | -21.39988
216.172 | -2.240684e-10 | -21.24992
216.022 | -2.232272e-10 | -21.12804
215.933 | -2.223061e-10 | -20.99361
215.797 | -2.215315e-10 | -20.87163
215.596 | -2.217935e-10 | -20.76924
215.532 | -2.226139e-10 | -20.63034
215.394 | -2.218459e-10 | -20.51274
215.328 | -2.22113e-10 | -20.37864
215.256 | -2.228967e-10 | -20.25133
215.176 | -2.22634e-10 | -20.12365
215.098 | -2.221081e-10 | -19.99969
215.026 | -2.218393e-10 | -19.8747
214.958 | -2.217045e-10 | -19.752
214.845 | -2.218826e-10 | -19.64199
214.747 | -2.223368e-10 | -19.52955
214.673 | -2.217585e-10 | -19.41307
214.59 | -2.245775e-10 | -19.29878
214.52 | -2.251415e-10 | -19.18443
214.447 | -2.226073e-10 | -19.0718
214.371 | -2.232787e-10 | -18.96227
214.297 | -2.225056e-10 | -18.85205
214.218 | -2.22366e-10 | -18.74302
214.113 | -2.23292e-10 | -18.64266
214.034 | -2.215796e-10 | -18.5376
213.948 | -2.223352e-10 | -18.43603
213.868 | -2.231513585e-10 | -18.33498
213.787 | -2.23243e-10 | -18.23473
213.703 | -2.222145e-10 | -18.13664
213.526 | -2.235783e-10 | -18.06086
213.405 | -2.227754e-10 | -17.97251
213.264 | -2.226148e-10 | -17.89085
213.165 | -2.212769e-10 | -17.80208
213.071 | -2.231748e-10 | -17.71268
212.973 | -2.223319e-10 | -17.62283
212.848 | -2.222894e-10 | -17.53827
212.547 | -2.214166e-10 | -17.49451
212.428 | -2.21786e-10 | -17.41272
212.264 | -2.206519828e-10 | -17.34323
212.043 | -2.209465e-10 | -17.28233
211.94 | -2.204639e-10 | -17.2005
211.819 | -2.205855e-10 | -17.12437
211.707 | -2.204979e-10 | -17.04619
211.587 | -2.209548e-10 | -16.97152
211.474 | -2.204281e-10 | -16.89587
211.354 | -2.205727e-10 | -16.82192
211.228 | -2.219125e-10 | -16.75024
211.103 | -2.210364e-10 | -16.6798
210.977 | -2.220872e-10 | -16.60889
210.85 | -2.221919e-10 | -16.54008
210.732 | -2.213924738e-10 | -16.46975
210.607 | -2.209898e-10 | -16.40208
210.487 | -2.220282e-10 | -16.33436
210.366 | -2.236622e-10 | -16.2676
210.246 | -2.231489e-10 | -16.20132
210.12 | -2.228594e-10 | -16.13688
209.975 | -2.233494e-10 | -16.07606
209.853 | -2.23237e-10 | -16.01171
209.721 | -2.224391e-10 | -15.94945
209.587 | -2.223476e-10 | -15.88775
209.454 | -2.228444e-10 | -15.82815
209.327 | -2.239302e-10 | -15.76843
209.184 | -2.232813e-10 | -15.70994
209.047 | -2.230798e-10 | -15.65199
208.916 | -2.240509e-10 | -15.59454
208.782 | -2.23024e-10 | -15.53729
208.64 | -2.240534e-10 | -15.48163
208.486 | -2.239693e-10 | -15.42952
208.306 | -2.247006331e-10 | -15.38267
208.172 | -2.24739e-10 | -15.32863
208.023 | -2.23688e-10 | -15.27693
207.882 | -2.240915925e-10 | -15.22463
207.731 | -2.228586e-10 | -15.17471
207.577 | -2.223992e-10 | -15.12574
207.42 | -2.215672e-10 | -15.07675
207.26 | -2.233952e-10 | -15.02945
207.102 | -2.238861e-10 | -14.98201
206.95 | -2.228102e-10 | -14.93361
206.802 | -2.242005e-10 | -14.88647
206.646 | -1.568633e-10 | -14.83945
206.487 | -2.228636e-10 | -14.79415
206.341 | -2.227111e-10 | -14.74694
206.176 | -2.225265805e-10 | -14.70309
206.015 | -2.233894e-10 | -14.65901
205.864 | -2.227869e-10 | -14.61482
205.701 | -2.23009e-10 | -14.57224
205.535 | -2.212318e-10 | -14.53094
205.379 | -2.220522e-10 | -14.48855
205.218 | -2.233211116e-10 | -14.44651
205.068 | -2.231197e-10 | -14.40355
204.865 | -2.231165e-10 | -14.36798
204.595 | -2.224799e-10 | -14.34275
204.394 | -2.230075e-10 | -14.30886
204.197 | -2.215147e-10 | -14.27448
203.995 | -2.230598e-10 | -14.2394
203.793 | -2.101823e-10 | -14.20452
203.589 | -2.216346e-10 | -14.172
203.389 | -2.22549007e-10 | -14.13933
203.196 | -2.226096e-10 | -14.10628
202.979 | -2.218008277e-10 | -14.07531
202.761 | -2.223684e-10 | -14.04612
202.547 | -2.226255e-10 | -14.01641
202.322 | -2.223859e-10 | -13.98877
202.097 | -2.226804e-10 | -13.96127
201.88 | -2.244035e-10 | -13.93348
201.642 | -2.242471e-10 | -13.90691
201.376 | -2.246198e-10 | -13.88478
201.136 | -2.235125e-10 | -13.86056
200.88 | -2.238037e-10 | -13.83905
200.635 | -2.233477e-10 | -13.81594
200.377 | -2.244893e-10 | -13.79356
200.119 | -2.23777e-10 | -13.77213
199.85 | -2.23569e-10 | -13.75316
199.575 | -2.239426e-10 | -13.7337
199.309 | -2.245292e-10 | -13.71435
199.026 | -2.240649e-10 | -13.69733
198.751 | -2.233202e-10 | -13.6792
198.467 | -2.238336e-10 | -13.66131
198.146 | -2.229441e-10 | -13.65019
197.857 | -2.235507e-10 | -13.63415
197.557 | -2.244451e-10 | -13.62012
197.263 | -2.234317e-10 | -13.60556
196.976 | -2.228926e-10 | -13.58979
196.709 | -2.232038e-10 | -13.57208
196.424 | -2.232868e-10 | -13.5563
196.122 | -2.220305e-10 | -13.54313
195.813 | -2.228742e-10 | -13.53072
195.528 | -2.223143e-10 | -13.51528
195.235 | -2.218817e-10 | -13.50125
194.942 | -2.219157e-10 | -13.48747
194.655 | -2.221904e-10 | -13.47298
194.311 | -2.219997e-10 | -13.46673
193.97 | -2.218126e-10 | -13.45896
193.626 | -2.224815e-10 | -13.45154
193.288 | -2.221993e-10 | -13.44321
192.97 | -2.233436e-10 | -13.43361
192.639 | -2.230664e-10 | -13.42342
192.314 | -2.230488e-10 | -13.4148
191.995 | -2.254409e-10 | -13.40552
191.694 | -2.248404e-10 | -13.3931
191.378 | -2.230457e-10 | -13.38309
191.022 | -2.231679e-10 | -13.37812
190.676 | -2.234708e-10 | -13.37195
190.348 | -2.243020214e-10 | -13.36354
190 | -2.222843e-10 | -13.35788
189.644 | -2.217252e-10 | -13.35297
189.298 | -2.215246e-10 | -13.3458
188.958 | -2.22489e-10 | -13.33772
188.618 | -2.215704e-10 | -13.33114
188.273 | -2.215745e-10 | -13.32549
187.901 | -2.215854e-10 | -13.32269
187.502 | -2.223991e-10 | -13.32323
187.02 | -2.220139e-10 | -13.33417
186.605 | -2.213357e-10 | -13.33719
186.166 | -2.207034e-10 | -13.34186
185.691 | -2.21255e-10 | -13.3517
185.201 | -2.218849e-10 | -13.36269
184.712 | -2.235049e-10 | -13.37409
184.204 | -2.220895e-10 | -13.38726
183.693 | -2.208332e-10 | -13.40117
183.098 | -2.217018e-10 | -13.42419
182.468 | -2.213415e-10 | -13.45118
181.788 | -2.225781e-10 | -13.48443
181.101 | -2.233584e-10 | -13.51856
180.25 | -2.224881e-10 | -13.56964
179.434 | -2.225264556e-10 | -13.61774
178.521 | -2.218998e-10 | -13.67653
177.587 | -2.220246e-10 | -13.73738
176.731 | -2.220422457e-10 | -13.78875
176.045 | -2.207957e-10 | -13.82015
175.431 | -2.208514e-10 | -13.84352
174.796 | -2.217301e-10 | -13.86905
174.16 | -2.216919e-10 | -13.8949
173.478 | -2.21835e-10 | -13.92518
172.645 | -2.216925e-10 | -13.97172
171.805 | -2.223208e-10 | -14.01834
171.009 | -2.226853e-10 | -14.05986
170.347 | -2.222901e-10 | -14.08701
169.678 | -2.228291e-10 | -14.11493
169.114 | -2.219606e-10 | -14.13107
168.414 | -2.220596e-10 | -14.16222
167.68 | -2.219165e-10 | -14.19639
166.912 | -2.227519e-10 | -14.23431
166.017 | -2.228717e-10 | -14.28629
165.038 | -2.231995e-10 | -14.34638
164.041 | -2.222751e-10 | -14.4075
163.057 | -2.231613e-10 | -14.46604
162.085 | -2.219681e-10 | -14.52384
161.113 | -2.224398e-10 | -14.58187
160.15 | -2.225289e-10 | -14.63812
159.241 | -2.229716e-10 | -14.68851
158.276 | -2.231571e-10 | -14.7446
157.286 | -2.226612e-10 | -14.8022
156.337 | -2.228235e-10 | -14.85605
155.299 | -2.229689e-10 | -14.91808
154.484 | -2.221869e-10 | -14.95646
153.853 | -2.22875e-10 | -14.97617
153.285 | -2.229857e-10 | -14.98851
152.775 | -2.225430118e-10 | -14.99488
152.287 | -2.214529e-10 | -14.99896
151.838 | -2.224099e-10 | -14.99922
151.316 | -2.213298e-10 | -15.00683
150.635 | -2.224108e-10 | -15.03097
149.898 | -2.22261e-10 | -15.06071
149.264 | -2.219822e-10 | -15.07932
148.529 | -2.209364e-10 | -15.10715
147.698 | -2.212724e-10 | -15.14549
146.944 | -2.218116e-10 | -15.17583
146.185 | -2.215062439e-10 | -15.20641
145.344 | -2.198878e-10 | -15.24458
144.499 | -2.212258e-10 | -15.28404
143.812 | -2.210853e-10 | -15.30757
143.145 | -2.215371e-10 | -15.32865
142.548 | -2.214431e-10 | -15.34218
142.021 | -2.20344e-10 | -15.34836
141.475 | -2.201972e-10 | -15.356
140.949 | -2.197772e-10 | -15.36243
140.458 | -2.202806e-10 | -15.36497
139.986 | -2.204063182e-10 | -15.36532
139.516 | -2.196989e-10 | -15.36618
139.08 | -2.201982e-10 | -15.364
138.655 | -2.211901e-10 | -15.36034
138.244 | -2.22033e-10 | -15.35575
137.851 | -2.208573e-10 | -15.34946
137.467 | -2.206418e-10 | -15.34236
137.001 | -2.202282e-10 | -15.34348
136.324 | -2.214047e-10 | -15.36411
135.343 | -2.212400263e-10 | -15.41269
133.957 | -2.205494e-10 | -15.50005
132.312 | -2.198738e-10 | -15.61182
130.691 | -2.205992e-10 | -15.7207
129.134 | -2.211469e-10 | -15.82239
127.57 | -2.200343e-10 | -15.92412
125.801 | -2.20645e-10 | -16.04458
124.186 | -2.204371824e-10 | -16.15119
122.364 | -2.21116e-10 | -16.27602
120.705 | -2.210062e-10 | -16.38505
119.432 | -2.207449501e-10 | -16.45685
118.419 | -2.205237e-10 | -16.5048
117.075 | -2.197637e-10 | -16.58264
115.223 | -2.208771e-10 | -16.70613
113.318 | -2.202641e-10 | -16.83461
111.329 | -2.207324e-10 | -16.97034
108.987 | -2.220047e-10 | -17.13611
106.602 | -2.203589e-10 | -17.30613
104.166 | -2.207707e-10 | -17.47801
102.164 | -2.216477e-10 | -17.61192
100.525 | -2.21983e-10 | -17.71127
98.7938 | -2.219863e-10 | -17.81884
96.5819 | -2.217791e-10 | -17.96924
92.6354 | -2.221069e-10 | -18.27302
89.418 | -2.221568e-10 | -18.51105
85.0805 | -2.229074e-10 | -18.84716
83.4112 | -2.226569e-10 | -18.94534
82.7435 | -2.229431e-10 | -18.95363
82.4089 | -2.222693e-10 | -18.93343
82.1978 | -2.215046e-10 | -18.90223
82.0737 | -2.215752e-10 | -18.86336
81.9855 | -2.21983e-10 | -18.82142
81.9418 | -2.221693e-10 | -18.77652
81.9069 | -2.225871e-10 | -18.73048
81.8299 | -2.216094e-10 | -18.68851
81.6799 | -2.226354e-10 | -18.653
81.5252 | -2.22741e-10 | -18.61843
81.3805 | -2.22687e-10 | -18.58297
81.2999 | -2.231628e-10 | -18.54274
81.2077 | -2.231778512e-10 | -18.50295
81.1617 | -2.227093e-10 | -18.45949
81.1174 | -2.22672e-10 | -18.41634
81.1592 | -2.229907e-10 | -18.36622
81.123 | -2.228691e-10 | -18.32323
81.1202 | -2.224422e-10 | -18.27671
81.1211 | -2.217192957e-10 | -18.23029
81.1109 | -2.221227e-10 | -18.1857
81.1166 | -2.226602e-10 | -18.13955
81.0592 | -2.229191276e-10 | -18.09905
81.0661 | -2.215353e-10 | -18.0531
81.0906 | -2.224681e-10 | -18.00483
81.0295 | -2.211368e-10 | -17.9651
81.0779 | -2.208381e-10 | -17.91698
81.1253 | -2.216252e-10 | -17.86836
81.1358 | -2.221661e-10 | -17.82278
81.1352 | -2.222817e-10 | -17.77929
81.1455 | -2.224298e-10 | -17.73473
81.1673 | -2.221859e-10 | -17.68989
81.1823 | -2.222084e-10 | -17.64569
81.1755 | -2.224306e-10 | -17.60273
81.1776 | -2.227069e-10 | -17.56015
81.1617 | -2.219023e-10 | -17.51878
81.1755 | -2.221652e-10 | -17.47518
81.1673 | -2.212149e-10 | -17.43352
81.1747 | -2.214905e-10 | -17.39073
81.1818 | -2.217866e-10 | -17.3474
81.1846 | -2.220013e-10 | -17.30519
81.1964 | -2.227958e-10 | -17.26284
81.1475 | -2.23667e-10 | -17.22524
81.1395 | -2.223807e-10 | -17.18498
81.1273 | -2.213258e-10 | -17.14421
81.1569 | -2.212683e-10 | -17.10134
81.1925 | -2.217351025e-10 | -17.05809
81.2283 | -2.209854e-10 | -17.01488
81.2127 | -2.211958e-10 | -16.97659
81.2207 | -2.207716232e-10 | -16.93596
81.2049 | -2.21582e-10 | -16.89757
81.196 | -2.221303e-10 | -16.85887
81.201 | -2.222001e-10 | -16.81929
81.201 | -2.210744e-10 | -16.7799
81.1921 | -2.216129e-10 | -16.74146
81.1875 | -2.235115e-10 | -16.70294
81.1911 | -2.22315e-10 | -16.66385
81.1699 | -2.222143e-10 | -16.62696
81.1879 | -2.22627e-10 | -16.58689
81.1812 | -2.218674e-10 | -16.54828
81.1795 | -2.212433e-10 | -16.51073
81.154 | -2.224963408e-10 | -16.47489
81.1489 | -2.220172e-10 | -16.43769
81.1699 | -2.226595e-10 | -16.39831
81.156 | -2.216418e-10 | -16.36237
81.1399 | -2.211816e-10 | -16.32652
81.1334 | -2.226977e-10 | -16.29047
81.11 | -2.218524e-10 | -16.25568
81.1109 | -2.219722e-10 | -16.21891
81.1123 | -2.231120011e-10 | -16.18248
81.1182 | -2.224231e-10 | -16.14521
81.1253 | -2.231238e-10 | -16.10855
81.1052 | -2.226645e-10 | -16.07446
81.0845 | -2.229074e-10 | -16.04005
81.077 | -2.218781e-10 | -16.00375
81.0849 | -2.22181e-10 | -15.96679
81.0864 | -2.223292e-10 | -15.93052
81.0906 | -2.225487572e-10 | -15.89471
81.086 | -2.246472e-10 | -15.86006
81.0779 | -2.242177e-10 | -15.82526
81.0651 | -2.233226e-10 | -15.79031
81.0637 | -2.225112e-10 | -15.75479
81.0623 | -2.233973978e-10 | -15.72093
81.0473 | -2.231636e-10 | -15.68777
81.0347 | -2.226728e-10 | -15.65452
81.0224 | -2.220446e-10 | -15.62068
81.0169 | -2.221726e-10 | -15.58736
80.9875 | -2.228882e-10 | -15.55454
80.9736 | -2.233924e-10 | -15.52207
80.9023 | -2.227959e-10 | -15.49339
80.8716 | -2.240205e-10 | -15.46271
80.8462 | -2.226502e-10 | -15.43097
80.8305 | -2.216843098e-10 | -15.39878
80.8641 | -2.213681e-10 | -15.36348
80.8701 | -2.215528e-10 | -15.33033
80.8656 | -2.215952e-10 | -15.29757
80.8688 | -2.216819e-10 | -15.26457

## Pulse
Temperature | Current | Time
80.8854 | -2.209188e-10 | 1.0842938
80.9124 | -2.211077e-10 | 2.8776022
80.9311 | -2.215062e-10 | 4.6697347
80.9314 | -2.22027e-10 | 6.441219
80.9157 | -2.223999e-10 | 8.2284826
80.8725 | -2.221727e-10 | 10.0225152
80.8126 | -2.228442e-10 | 11.7898436
80.7569 | -2.216101e-10 | 13.5804106
80.698 | -2.229556e-10 | 15.380083
80.6344 | -2.211044e-10 | 17.1732044
80.5764 | -2.227534e-10 | 18.9413812

## Measurements
Temperature | Current | Temp Rate
80.3342 | -2.234715e-10 | 0
80.4697 | -2.235022e-10 | 1.017093
80.7893 | -2.23835e-10 | 2.891743
81.0661 | -2.229066e-10 | 3.961394
81.4012 | -2.219454065e-10 | 5.017796
81.7169 | -2.219921e-10 | 5.772807
81.9801 | -2.220479e-10 | 6.399226
82.2937 | -2.226104e-10 | 7.109797
82.6339 | -2.225679e-10 | 7.633903
82.8732 | -2.231645e-10 | 7.98392
83.1847 | -2.230588e-10 | 13.007
83.4446 | -2.235156e-10 | 18.1789
83.7713 | -2.219572e-10 | 27.33773
84.0744 | -2.218098899e-10 | 59.22705
84.3962 | -2.22652e-10 | 88.75234
84.714 | -2.221177e-10 | 9.249977
85.0048 | -2.21552e-10 | 9.46052
85.3113 | -2.207749e-10 | 9.598833
85.6129 | -2.216427e-10 | 228.0094
85.8916 | -2.224315454e-10 | 9.861069
86.1637 | -2.216334e-10 | 9.983753
86.5137 | -2.214845e-10 | 10.07845
86.7787 | -2.228923851e-10 | 10.16873
87.1181 | -2.22657e-10 | 10.23046
87.3688 | -2.222409e-10 | 10.28611
87.6948 | -2.215761602e-10 | 10.33839
88.0146 | -2.22612e-10 | 10.35676
88.2555 | -2.225596e-10 | 10.39159
88.5686 | -2.224348e-10 | 10.41875
88.8773 | -2.221976e-10 | 10.42208
89.1649 | -2.213939e-10 | 10.4347
89.4474 | -2.229340601e-10 | 10.4509
89.7803 | -2.228333e-10 | 10.45298
90.0573 | -2.230621e-10 | 10.44411
90.3511 | -2.214828e-10 | 10.44526
90.7001 | -2.216751e-10 | 10.43519
90.9832 | -2.215644e-10 | 10.44766
91.281 | -2.227427e-10 | 10.45396
91.5851 | -2.219205e-10 | 10.44728
91.8706 | -2.22002e-10 | 10.46963
92.175 | -2.2231e-10 | 10.46442
92.4616 | -2.22805e-10 | 10.48161
92.7509 | -2.236903e-10 | 10.48928
93.04 | -2.22062e-10 | 10.49212
93.4036 | -2.222866e-10 | 10.49817
93.6896 | -2.222933e-10 | 10.51088
93.9753 | -2.21706e-10 | 10.51611
94.2737 | -2.236462e-10 | 10.50966
94.5629 | -2.222602e-10 | 10.5229
94.8464 | -2.213574e-10 | 10.52221
95.1515 | -2.220962e-10 | 10.52851
95.5095 | -2.227276e-10 | 10.52996
95.7422 | -2.21904e-10 | 10.53626
96.0459 | -2.226811e-10 | 10.54111
96.3827 | -2.2336e-10 | 10.54313
96.6847 | -2.223457e-10 | 10.53652
96.969 | -2.229864e-10 | 10.5458
97.2664 | -2.224772e-10 | 10.54185
97.5655 | -2.236396e-10 | 10.54161
97.8961 | -2.234947e-10 | 10.53909
98.1727 | -2.228009e-10 | 10.54153
98.4679 | -2.220886e-10 | 10.53336
98.786 | -2.22969e-10 | 10.52489
99.0531 | -2.224855e-10 | 10.52357
99.3918 | -2.216518e-10 | 10.51285
99.6584 | -2.216477e-10 | 10.50828
99.9893 | -2.218307e-10 | 10.49531
100.294 | -2.211876e-10 | 10.48069
100.552 | -2.216343e-10 | 10.4734
100.85 | -2.214688e-10 | 10.45227
101.163 | -2.217442e-10 | 10.43278
101.45 | -2.212249e-10 | 10.416
101.777 | -2.210303e-10 | 10.38838
102.072 | -2.206133e-10 | 10.36231
102.354 | -2.202905e-10 | 10.34303
102.684 | -2.222001e-10 | 10.31058
102.979 | -2.222151e-10 | 10.28103
103.26 | -2.225904e-10 | 10.25326
103.57 | -2.22255e-10 | 10.22406
103.873 | -2.232368e-10 | 10.19295
104.17 | -2.226528e-10 | 10.15958
104.466 | -2.217816e-10 | 10.12582
104.757 | -2.217325e-10 | 10.09597
105.048 | -2.212841e-10 | 10.06366
105.391 | -2.211776e-10 | 10.02542
105.65 | -2.211318e-10 | 9.9906
105.95 | -2.216068995e-10 | 9.944331
106.245 | -2.213098e-10 | 9.900593
106.552 | -2.214829431e-10 | 9.84657
106.84 | -2.212716e-10 | 9.803114
107.165 | -2.228116e-10 | 9.752007
107.474 | -2.216859e-10 | 9.701129
107.762 | -2.220253e-10 | 9.659842
108.064 | -2.221343e-10 | 9.625427
108.393 | -2.222716e-10 | 9.599038
108.663 | -2.214861905e-10 | 9.586272
108.953 | -2.219371e-10 | 9.584883
109.274 | -2.208121741e-10 | 9.581136
109.547 | -2.232534e-10 | 9.591866
109.907 | -2.234696872e-10 | 9.601909
110.15 | -2.217909e-10 | 9.616146
110.481 | -2.214428918e-10 | 9.630604
110.762 | -2.221060974e-10 | 9.648994
111.11 | -2.225653e-10 | 9.67151
111.385 | -2.221228e-10 | 9.697015
111.682 | -2.212524e-10 | 9.713755
111.984 | -2.220237e-10 | 9.736513
112.285 | -2.224581e-10 | 9.760892
112.568 | -2.223706e-10 | 9.786477
112.874 | -2.224514e-10 | 9.804595
113.157 | -2.222375e-10 | 9.829218
113.525 | -2.211433e-10 | 9.851597
113.824 | -2.220029e-10 | 9.873859
114.1 | -2.214945e-10 | 9.895808
114.395 | -2.215886e-10 | 9.908345
114.685 | -2.215078e-10 | 9.927403
114.952 | -2.225279e-10 | 9.944889
115.295 | -2.209478e-10 | 9.963843
115.573 | -2.211251e-10 | 9.971835
115.848 | -2.20848e-10 | 9.988839
116.157 | -2.20997734e-10 | 9.998463
116.479 | -2.220278e-10 | 10.00738
116.779 | -2.214446e-10 | 10.01975
117.041 | -2.217799e-10 | 10.02776
117.384 | -2.215104e-10 | 10.03217
117.684 | -2.205901295e-10 | 10.03739
117.982 | -2.203438e-10 | 10.04155
118.267 | -2.219853884e-10 | 10.04212
118.602 | -2.21175e-10 | 10.03917
118.861 | -2.204412e-10 | 10.03898
119.181 | -2.216984e-10 | 10.03638
119.501 | -2.223374e-10 | 10.02923
119.77 | -2.21255e-10 | 10.02726
120.071 | -2.205443e-10 | 10.02178
120.372 | -2.20601e-10 | 10.01878
120.661 | -2.214578e-10 | 10.0117
120.953 | -2.200725e-10 | 10.00515
121.246 | -2.201284e-10 | 10.00027
121.561 | -2.199745e-10 | 9.996876
121.867 | -2.204312e-10 | 9.989048
122.159 | -2.201633e-10 | 9.981936
122.452 | -2.211966e-10 | 9.978214
122.763 | -2.20606e-10 | 9.970849
123.061 | -2.200461e-10 | 9.969162
123.382 | -2.210727e-10 | 9.964055
123.693 | -2.20769e-10 | 9.960578
123.987 | -2.223390777e-10 | 9.956612
124.254 | -2.218757e-10 | 9.953147
124.577 | -2.211326261e-10 | 9.950424
124.888 | -2.213522976e-10 | 9.948582
125.167 | -2.206915e-10 | 9.94754
125.506 | -2.219414e-10 | 9.948591
125.794 | -2.226128e-10 | 9.951251
126.069 | -2.223483e-10 | 9.955432
126.361 | -2.225263307e-10 | 9.955961
126.64 | -2.213157e-10 | 9.959909
126.99 | -2.219147e-10 | 9.963625
127.29 | -2.203737e-10 | 9.964794
127.571 | -2.209704e-10 | 9.970327
127.865 | -2.209837e-10 | 9.97072
128.161 | -2.216418e-10 | 9.974614
128.492 | -2.211967e-10 | 9.979864
128.788 | -2.214122e-10 | 9.980254
129.068 | -2.222508e-10 | 9.984617
129.363 | -2.227927e-10 | 9.987393
129.659 | -2.229032e-10 | 9.987256
129.987 | -2.222441e-10 | 9.99215
130.282 | -2.222608e-10 | 9.991231
130.577 | -2.224521e-10 | 9.997264
130.868 | -2.226903e-10 | 9.998669
131.143 | -2.222575e-10 | 9.998504
131.484 | -2.22394e-10 | 10.00195
131.774 | -2.221918e-10 | 10.00113
132.06 | -2.221219e-10 | 10.00224
132.378 | -2.221517692e-10 | 10.00368
132.664 | -2.215886e-10 | 10.00461
132.947 | -2.225538e-10 | 10.0037
133.279 | -2.222326e-10 | 10.00183
133.562 | -2.217317e-10 | 10.00119
133.905 | -2.209753e-10 | 10.00259
134.185 | -2.214296e-10 | 10.00195
134.463 | -2.229682e-10 | 9.997955
134.742 | -2.220163e-10 | 9.99946
135.068 | -2.219447e-10 | 9.996889
135.389 | -2.225895579e-10 | 9.995089
135.647 | -2.234898e-10 | 9.993766
135.969 | -2.227934e-10 | 9.99111
136.278 | -2.235605312e-10 | 9.991091
136.587 | -2.217009909e-10 | 9.989101
136.866 | -2.222908e-10 | 9.989275
137.177 | -2.220453e-10 | 9.987521
137.456 | -2.219771e-10 | 9.987588
137.778 | -2.218207007e-10 | 9.984252
138.084 | -2.218665e-10 | 9.983989
138.361 | -2.214638e-10 | 9.983072
138.687 | -2.220354e-10 | 9.980988
138.949 | -2.23088e-10 | 9.980914
139.264 | -2.217341e-10 | 9.97861
139.571 | -2.241322e-10 | 9.97569
139.85 | -2.237443e-10 | 9.975274
140.181 | -2.212391e-10 | 9.974109
140.463 | -2.223274e-10 | 9.974168
140.783 | -2.231636e-10 | 9.975571
141.06 | -2.218274e-10 | 9.972846
141.38 | -2.219272266e-10 | 9.971682
141.662 | -2.217633438e-10 | 9.971507
141.977 | -2.211926e-10 | 9.973187
142.264 | -2.209287e-10 | 9.971805
142.576 | -2.230371e-10 | 9.972331
142.853 | -2.220253e-10 | 9.972479
143.179 | -2.219106e-10 | 9.970136
143.467 | -2.223399e-10 | 9.970796
143.757 | -2.227817e-10 | 9.972288
144.076 | -2.231845e-10 | 9.973947
144.388 | -2.199728e-10 | 9.972683
144.671 | -2.149305e-10 | 9.973563
144.959 | -2.22523e-10 | 9.974448
145.298 | -2.222176e-10 | 9.973631
145.571 | -2.217217e-10 | 9.975682
145.863 | -2.222101e-10 | 9.977114
146.15 | -2.220254e-10 | 9.978215
146.482 | -2.236105e-10 | 9.976635
146.75 | -2.229764e-10 | 9.977883
147.088 | -2.103767e-10 | 9.977801
147.395 | -2.221728e-10 | 9.979194
147.668 | -2.197596e-10 | 9.98141
147.974 | -2.222301e-10 | 9.979618
148.246 | -2.520421e-10 | 9.978546
148.554 | -2.211384964e-10 | 9.976484
148.885 | -2.22548e-10 | 9.975323
149.167 | -2.219772e-10 | 9.976094
149.484 | -2.2173e-10 | 9.976971
149.764 | -2.213024e-10 | 9.976856
150.103 | -2.221394e-10 | 9.976774
150.382 | -2.216418e-10 | 9.979431
150.683 | -2.20982e-10 | 9.980535
150.971 | -2.385722e-10 | 9.984255
151.277 | -2.227476259e-10 | 9.988631
151.569 | -2.220328e-10 | 9.991136
151.875 | -2.207398e-10 | 9.994451
152.185 | -2.212849e-10 | 9.997136
152.474 | -2.220145e-10 | 10.00152
152.777 | -2.209937372e-10 | 10.00387
153.08 | -2.216900552e-10 | 10.00646
153.399 | -2.211135e-10 | 10.00882
153.681 | -2.202057e-10 | 10.01184
153.978 | -2.19783e-10 | 10.01365
154.274 | -2.192431e-10 | 10.01525
154.565 | -2.200551e-10 | 10.01496
154.908 | -2.203962e-10 | 10.01638
155.181 | -2.205552e-10 | 10.01816
155.47 | -2.205477e-10 | 10.0189
155.755 | -2.206299e-10 | 10.01878
156.042 | -2.201375332e-10 | 10.01965
156.377 | -2.201891e-10 | 10.01969
156.663 | -2.208306e-10 | 10.01852
156.995 | -2.19293e-10 | 10.01906
157.282 | -2.199927e-10 | 10.01896
157.546 | -2.207041e-10 | 10.01933
157.879 | -2.202689e-10 | 10.01989
158.162 | -2.203888e-10 | 10.01811
158.475 | -2.212449e-10 | 10.01897
158.803 | -2.212716e-10 | 10.01664
159.083 | -2.202839e-10 | 10.01771
159.35 | -2.217242e-10 | 10.01683
159.676 | -2.199387e-10 | 10.01577
159.967 | -2.207623e-10 | 10.01403
160.276 | -2.202491e-10 | 10.01427
160.555 | -2.219389e-10 | 10.01404
160.881 | -2.213114e-10 | 10.01193
161.21 | -2.214356e-10 | 10.01083
161.468 | -2.215545e-10 | 10.01048
161.781 | -2.210345e-10 | 10.0106
162.063 | -2.203754e-10 | 10.00962
162.357 | -2.215162e-10 | 10.00867
162.671 | -2.202081e-10 | 10.00855
162.954 | -2.205901295e-10 | 10.00899
163.285 | -2.220336e-10 | 10.0089
163.566 | -2.214412e-10 | 10.00711
163.88 | -2.214072e-10 | 10.00785
164.161 | -2.207499e-10 | 10.00746
164.444 | -2.206275e-10 | 10.00745
164.776 | -2.207224e-10 | 10.00746
165.057 | -2.204137e-10 | 10.00747
165.392 | -2.207749e-10 | 10.00645
165.656 | -2.207682e-10 | 10.00681
165.987 | -2.218323e-10 | 10.00558
166.246 | -2.224864e-10 | 10.00525
166.568 | -2.209446e-10 | 10.00287
166.891 | -2.212159e-10 | 10.00223
167.163 | -2.200735e-10 | 10.00101
167.469 | -2.209037e-10 | 10.00056
167.791 | -2.20366142e-10 | 9.9979
168.066 | -2.198188e-10 | 9.997901
168.358 | -2.199311e-10 | 9.996979
168.667 | -2.21477e-10 | 9.997029
168.977 | -2.205635e-10 | 9.995465
169.256 | -2.196499e-10 | 9.995023
169.602 | -2.206616e-10 | 9.994433
169.866 | -2.215019e-10 | 9.994804
170.146 | -2.223433e-10 | 9.994329
170.477 | -2.200061e-10 | 9.992988
170.744 | -2.207948e-10 | 9.993854
171.078 | -2.211593e-10 | 9.994565
171.363 | -2.217191e-10 | 9.993834
171.681 | -2.217532824e-10 | 9.994806
171.965 | -2.229864e-10 | 9.99356
172.281 | -2.222425e-10 | 9.994577
172.582 | -2.223249e-10 | 9.993171
172.865 | -2.22948e-10 | 9.993224
173.2 | -2.224031e-10 | 9.994099
173.467 | -2.204154e-10 | 9.994969
173.753 | -2.203205e-10 | 9.995257
174.087 | -2.211842e-10 | 9.995706
174.372 | -2.205002e-10 | 9.994902
174.706 | -2.213424e-10 | 9.995377
174.957 | -2.202465571e-10 | 9.994374
175.242 | -2.217682e-10 | 9.995327
175.595 | -2.221578e-10 | 9.995517
175.88 | -2.23157e-10 | 9.995432
176.166 | -2.229806e-10 | 9.996527
176.448 | -2.231453e-10 | 9.996718
176.782 | -2.23608e-10 | 9.996841
177.066 | -2.223341e-10 | 9.995739
177.383 | -2.219770201e-10 | 9.996299
177.683 | -2.219604639e-10 | 9.996331
177.975 | -2.229864e-10 | 9.999124
178.241 | -2.225123e-10 | 10.00243
178.563 | -2.220953e-10 | 10.00655
178.878 | -2.214122e-10 | 10.01005
179.188 | -2.206691e-10 | 10.01276
179.49 | -2.201608e-10 | 10.01446
179.786 | -2.214797e-10 | 10.01458
180.079 | -2.216244e-10 | 10.01552
180.368 | -2.201749e-10 | 10.01597
180.704 | -2.2058e-10 | 10.01662
180.987 | -2.213089989e-10 | 10.01753
181.267 | -2.218307e-10 | 10.01604
181.583 | -2.213738e-10 | 10.01638
181.862 | -2.21616e-10 | 10.01603
182.141 | -2.218847e-10 | 10.0154
182.468 | -2.212824e-10 | 10.01529
182.745 | -2.208597e-10 | 10.0145
183.07 | -2.210045e-10 | 10.01273
183.386 | -2.204137e-10 | 10.0135
183.672 | -2.214388e-10 | 10.01332
183.974 | -2.203796e-10 | 10.01497
184.286 | -2.201991e-10 | 10.01795
184.56 | -2.209936e-10 | 10.01944
184.854 | -2.223267e-10 | 10.02088
185.203 | -2.228133e-10 | 10.02181
185.442 | -2.216492e-10 | 10.02301
185.78 | -2.206259e-10 | 10.0233
186.077 | -2.206742e-10 | 10.02347
186.357 | -2.206242e-10 | 10.02171
186.665 | -2.217449e-10 | 10.02147
186.99 | -2.221792e-10 | 10.02077
187.262 | -2.220388e-10 | 10.01977
187.582 | -2.23581334e-10 | 10.01889
187.896 | -2.230896e-10 | 10.01672
188.157 | -2.23573e-10 | 10.01582
188.508 | -2.225695e-10 | 10.01459
188.78 | -2.215745e-10 | 10.01375
189.051 | -2.220286e-10 | 10.01273
189.371 | -2.223708e-10 | 10.01033
189.693 | -2.220861e-10 | 10.00948
189.95 | -2.222484e-10 | 10.00879
190.288 | -2.227243e-10 | 10.00744
190.547 | -2.21968e-10 | 10.007
190.872 | -2.213481e-10 | 10.00682
191.198 | -2.226535e-10 | 10.00512
191.457 | -2.223957e-10 | 10.00494
191.784 | -2.220927886e-10 | 10.00289
192.063 | -2.23271e-10 | 10.0039
192.357 | -2.225395e-10 | 10.00323
192.688 | -2.22597e-10 | 10.00267
192.967 | -2.21269e-10 | 10.0032
193.248 | -2.21958e-10 | 10.00292
193.581 | -2.221501e-10 | 10.00286
193.861 | -2.227658e-10 | 10.00241
194.144 | -2.222559e-10 | 10.00266
194.477 | -2.219746e-10 | 10.00252
194.758 | -2.219813e-10 | 10.00187
195.041 | -2.230828855e-10 | 10.00182
195.376 | -2.22226e-10 | 10.00216
195.658 | -2.215161e-10 | 10.00237
195.941 | -2.205644e-10 | 10.00239
196.277 | -2.210027e-10 | 10.00158
196.56 | -2.212816e-10 | 10.0018
196.875 | -2.222501e-10 | 10.00156
197.176 | -2.207573e-10 | 10.00139
197.46 | -2.213863e-10 | 10.00252
197.761 | -2.204743e-10 | 10.00201
198.078 | -2.218341e-10 | 10.00203
198.379 | -2.22463e-10 | 10.00205
198.645 | -2.210918254e-10 | 10.00227
198.973 | -2.212857e-10 | 10.00143
199.272 | -2.225844925e-10 | 10.00108
199.585 | -2.227335e-10 | 10.00118
199.867 | -2.217542e-10 | 10.00155
200.15 | -2.233832e-10 | 10.00163
200.483 | -2.219829e-10 | 10.00153
200.766 | -2.224579e-10 | 10.00042
201.051 | -2.223615e-10 | 10.00155
201.386 | -2.228532e-10 | 10.00022
201.668 | -2.226826501e-10 | 10.00138
201.97 | -2.219913281e-10 | 10.0019
202.254 | -2.207748151e-10 | 10.00162
202.588 | -2.216009e-10 | 10.00176
202.886 | -2.216801e-10 | 10.00039
203.191 | -2.223149e-10 | 10.0015
203.475 | -2.219846e-10 | 10.00138
203.759 | -2.208847e-10 | 10.00104
204.044 | -2.21606e-10 | 10.00203
204.361 | -2.21294e-10 | 10.00194
204.66 | -2.214288e-10 | 10.00226
204.947 | -2.210975e-10 | 10.00237
205.247 | -2.221111e-10 | 10.00257
205.581 | -2.21765e-10 | 10.00232
205.866 | -2.209179e-10 | 10.00218
206.165 | -2.213970951e-10 | 10.00175
206.501 | -2.231204e-10 | 10.00195
206.783 | -2.226794e-10 | 10.00276
207.067 | -2.231844e-10 | 10.00289
207.352 | -2.221726414e-10 | 10.00302
207.685 | -2.221593e-10 | 10.00182
207.969 | -2.216068995e-10 | 10.0028
208.253 | -2.223157e-10 | 10.00305
208.586 | -2.203464e-10 | 10.00155
208.886 | -2.223583e-10 | 10.00171
209.203 | -2.213639e-10 | 10.0022
209.487 | -2.217757e-10 | 10.00206
209.769 | -2.218964e-10 | 10.00236
210.104 | -2.214646e-10 | 10.00231
210.386 | -2.215827e-10 | 10.002
210.654 | -2.224762e-10 | 10.00277
210.986 | -2.212033e-10 | 10.00244
211.269 | -2.216209e-10 | 10.00269
211.553 | -2.210294e-10 | 10.00295
211.886 | -2.214405e-10 | 10.00236
212.186 | -2.206991534e-10 | 10.00193
212.486 | -2.211692e-10 | 10.00216
212.769 | -2.214538e-10 | 10.00204
213.101 | -2.217292e-10 | 10.0021
213.366 | -2.220396e-10 | 10.00219
213.645 | -2.21908e-10 | 10.00179
213.941 | -2.218282e-10 | 10.00191
214.274 | -2.211792e-10 | 10.00089
214.607 | -2.211385e-10 | 10.00109
214.888 | -2.210611e-10 | 10.00093
215.172 | -2.20923e-10 | 10.00057
215.457 | -2.203406e-10 | 10.00136
215.772 | -2.21279e-10 | 10.00124
216.054 | -2.201973e-10 | 10.00135
216.387 | -2.210095e-10 | 10.00157
216.669 | -2.217333539e-10 | 10.00104
216.971 | -2.223022e-10 | 10.00058
217.254 | -2.210627e-10 | 10.00156
217.586 | -2.220445e-10 | 10.00093
217.869 | -2.222759e-10 | 10.00088
218.188 | -2.236686e-10 | 10.00125
218.475 | -2.22607e-10 | 10.00135
218.758 | -2.237844e-10 | 10.00137
219.062 | -2.222742e-10 | 10.00147
219.383 | -2.221569e-10 | 10.00216
219.67 | -2.214928e-10 | 10.00243
219.955 | -2.224589e-10 | 10.00248
220.259 | -2.220603e-10 | 10.00239
220.595 | -2.207382e-10 | 10.00226
220.878 | -2.21626e-10 | 10.00313
221.159 | -2.222417e-10 | 10.00294
221.443 | -2.206725e-10 | 10.00294
221.791 | -2.218614e-10 | 10.00199
222.072 | -2.222642e-10 | 10.00187
222.405 | -2.221694e-10 | 10.00193
222.67 | -2.22196e-10 | 10.00231
222.97 | -2.206849e-10 | 10.00202
223.304 | -2.221502e-10 | 10.00176
223.585 | -2.232244e-10 | 10.00241
223.868 | -2.229548e-10 | 10.00229
224.152 | -2.216209e-10 | 10.00194
224.501 | -2.219064e-10 | 10.00196
224.786 | -2.226368e-10 | 10.00164
225.07 | -2.218099e-10 | 10.00243
225.352 | -2.224988e-10 | 10.00224
225.686 | -2.215719e-10 | 10.0024
225.986 | -2.218357e-10 | 10.00196
226.268 | -2.222218104e-10 | 10.00167
226.602 | -2.214563e-10 | 10.0017
226.885 | -2.210427813e-10 | 10.00239
227.168 | -2.210419e-10 | 10.00223
227.47 | -2.224964e-10 | 10.00171
227.786 | -2.225154e-10 | 10.00207
228.085 | -2.205851e-10 | 10.00178
228.348 | -2.216061e-10 | 10.00178
228.68 | -2.208131e-10 | 10.00179
228.96 | -2.213662e-10 | 10.00135
229.275 | -2.222076e-10 | 10.00165
229.557 | -2.22567e-10 | 10.00111
229.857 | -2.22671e-10 | 10.00099
230.189 | -2.222982e-10 | 10.00076
230.474 | -2.215594e-10 | 10.00064
230.759 | -2.229273e-10 | 10.00122
231.042 | -2.217591e-10 | 10.001
231.378 | -2.223374e-10 | 10.00138
231.68 | -2.217242e-10 | 10.00114
231.966 | -2.208231098e-10 | 10.00099
232.252 | -2.215745e-10 | 10.00192
232.604 | -2.222134e-10 | 10.00178
232.888 | -2.22944e-10 | 10.00175
233.17 | -2.218939e-10 | 10.00183
233.453 | -2.215836e-10 | 10.00218
233.786 | -2.210952e-10 | 10.00127
234.086 | -2.229373e-10 | 10.00167
234.369 | -2.223108e-10 | 10.0014
234.651 | -2.23439e-10 | 10.0019
234.985 | -2.229274e-10 | 10.00194
235.267 | -2.228722e-10 | 10.00177
235.551 | -2.234315e-10 | 10.00184
235.901 | -2.230280266e-10 | 10.00159
236.185 | -2.231627938e-10 | 10.00216
236.469 | -2.225146e-10 | 10.00198
236.77 | -2.223274e-10 | 10.00139
237.053 | -2.214595729e-10 | 10.00187
237.386 | -2.228341e-10 | 10.00177
237.685 | -2.231627e-10 | 10.00131
237.968 | -2.228083551e-10 | 10.00193
238.27 | -2.228299e-10 | 10.00156
238.553 | -2.236313e-10 | 10.0022
238.884 | -2.233849e-10 | 10.00181
239.187 | -2.231061863e-10 | 10.0016
239.469 | -2.228965e-10 | 10.00221
239.787 | -2.246163e-10 | 10.00182
240.087 | -2.237601e-10 | 10.00162
240.37 | -2.238150637e-10 | 10.00221
240.653 | -2.235379104e-10 | 10.00206
240.985 | -2.245307e-10 | 10.00207
241.27 | -2.248419e-10 | 10.00225
241.572 | -2.23428262e-10 | 10.00166
241.854 | -2.241737e-10 | 10.00202
242.186 | -2.227732e-10 | 10.00204
242.487 | -2.230012e-10 | 10.0017
242.787 | -2.229614e-10 | 10.0022
243.071 | -2.230369e-10 | 10.00219
243.372 | -2.234923e-10 | 10.00157
243.655 | -2.233283e-10 | 10.0022
243.988 | -2.239533e-10 | 10.00195
244.286 | -2.228033e-10 | 10.00212
244.564 | -2.23746e-10 | 10.00134
244.846 | -2.231852e-10 | 10.00139
245.176 | -2.226652e-10 | 10.00108
245.476 | -2.220526e-10 | 10.00087
245.757 | -2.226934e-10 | 10.00071
246.09 | -2.232409e-10 | 10.00054
246.374 | -2.229223e-10 | 10.00116
246.674 | -2.224422e-10 | 10.00096
246.958 | -2.21784896e-10 | 10.00111
247.258 | -2.236952984e-10 | 10.00082
247.575 | -2.226004e-10 | 10.00101
247.876 | -2.228091045e-10 | 10.00069
248.16 | -2.229356838e-10 | 10.00136
248.444 | -2.227434e-10 | 10.00119
248.78 | -2.239757e-10 | 10.00145
249.064 | -2.22919e-10 | 10.0015
249.364 | -2.231419e-10 | 10.00106
249.649 | -2.23469e-10 | 10.00167
249.983 | -2.235256e-10 | 10.00153
250.281 | -2.233683e-10 | 10.00109
250.567 | -2.224207e-10 | 10.00096
250.9 | -2.228874e-10 | 10.0013
251.184 | -2.232201e-10 | 10.00182
251.468 | -2.240332e-10 | 10.00199
251.752 | -2.222990958e-10 | 10.00192
252.084 | -2.213798e-10 | 10.00172
252.387 | -2.225671e-10 | 10.00162
252.67 | -2.225379e-10 | 10.00112
252.953 | -2.228248e-10 | 10.00185
253.285 | -2.230738e-10 | 10.00145
253.588 | -2.228117e-10 | 10.00198
253.887 | -2.230471e-10 | 10.00151
254.17 | -2.228625e-10 | 10.00146
254.487 | -2.235304e-10 | 10.00158
254.787 | -2.22752497e-10 | 10.00116
255.073 | -2.228299e-10 | 10.00181
255.371 | -2.228815e-10 | 10.00189
255.671 | -2.230211e-10 | 10.0014
256.005 | -2.248219e-10 | 10.00147
256.271 | -2.243751e-10 | 10.00176
256.555 | -2.249334e-10 | 10.00167
256.906 | -2.238051e-10 | 10.00157
257.188 | -2.232777e-10 | 10.00183
257.489 | -2.230878815e-10 | 10.00163
257.773 | -2.227576e-10 | 10.0014
258.056 | -2.235447e-10 | 10.00199
258.389 | -2.216659e-10 | 10.00097
258.671 | -2.219121e-10 | 10.00169
258.955 | -2.237419e-10 | 10.00165
259.24 | -2.22449e-10 | 10.00172
259.573 | -2.234024e-10 | 10.00169
259.874 | -2.232127e-10 | 10.00119
260.154 | -2.215794e-10 | 10.00189
260.489 | -2.237261e-10 | 10.00164
260.786 | -2.225862e-10 | 10.00116
261.07 | -2.233609e-10 | 10.00165
261.352 | -2.238301e-10 | 10.00145
261.68 | -2.237718e-10 | 10.00119
261.979 | -2.23458127e-10 | 10.00062
262.261 | -2.234715e-10 | 10.00105
262.561 | -2.228749e-10 | 10.00128
262.844 | -2.233799e-10 | 10.00116
263.176 | -2.230697e-10 | 10.00092
263.476 | -2.240032e-10 | 10.00083
263.759 | -2.233183e-10 | 10.00126
264.044 | -2.23647e-10 | 10.00092
264.394 | -2.243651e-10 | 10.00066
264.679 | -2.234439e-10 | 10.00049
264.963 | -2.242053e-10 | 10.00122
265.263 | -2.231528e-10 | 10.00058
265.547 | -2.233759e-10 | 10.00117
265.848 | -2.225995e-10 | 10.00145
266.182 | -2.225637e-10 | 10.00116
266.483 | -2.230097e-10 | 10.00152
266.784 | -2.224647e-10 | 10.0015
267.082 | -2.232958124e-10 | 10.00084
267.384 | -2.232485e-10 | 10.00092
267.667 | -2.218865e-10 | 10.00139
267.969 | -2.22141e-10 | 10.00067
268.268 | -2.225537532e-10 | 10.00108
268.551 | -2.225314e-10 | 10.00146
268.885 | -2.215919e-10 | 10.00146
269.185 | -2.228982e-10 | 10.00096
269.469 | -2.230829e-10 | 10.00143
269.753 | -2.224622e-10 | 10.00138
270.103 | -2.237086e-10 | 10.00112
270.387 | -2.229772e-10 | 10.0015
270.687 | -2.22983e-10 | 10.00143
270.97 | -2.231053e-10 | 10.00127
271.269 | -2.233125e-10 | 10.00056
271.571 | -2.238325636e-10 | 10.00145
271.87 | -2.236754e-10 | 10.00112
272.154 | -2.237102e-10 | 10.00147
272.453 | -2.242194e-10 | 10.0015
272.803 | -2.239582e-10 | 10.00113
273.086 | -2.232598828e-10 | 10.00102
273.37 | -2.237403e-10 | 10.00153
273.67 | -2.224372e-10 | 10.00088
273.969 | -2.239424618e-10 | 10.00159
274.269 | -2.240046898e-10 | 10.00112
274.552 | -2.242369207e-10 | 10.0016
274.886 | -2.246121e-10 | 10.00092
275.169 | -2.240405e-10 | 10.00115
275.468 | -2.241129e-10 | 10.00153
275.753 | -2.261565e-10 | 10.00144
276.051 | -2.244775e-10 | 10.00139
276.387 | -2.245414e-10 | 10.00133
276.686 | -2.238675e-10 | 10.00096
276.969 | -2.240256e-10 | 10.0013
277.27 | -2.249158e-10 | 10.00157
277.571 | -2.238033e-10 | 10.00158
277.87 | -2.242085e-10 | 10.00094
278.154 | -2.245847e-10 | 10.00127
278.455 | -2.239224e-10 | 10.00166
278.788 | -2.236512e-10 | 10.00143
279.087 | -2.242228e-10 | 10.00156
279.385 | -2.241962e-10 | 10.00074
279.698 | -2.242053e-10 | 10.00075
279.98 | -2.238392e-10 | 10.00051
280.279 | -2.251113e-10 | 10.00067
280.561 | -2.248559e-10 | 10.00106
280.842 | -2.239257e-10 | 10.00062
281.193 | -2.241694e-10 | 10.00021
281.492 | -2.246454e-10 | 10.0005
281.777 | -2.243667e-10 | 10.00106
282.078 | -2.247362e-10 | 10.00055
282.362 | -2.241438e-10 | 10.00107
282.663 | -2.237028e-10 | 10.00076
282.947 | -2.238026e-10 | 10.00114
283.28 | -2.231676e-10 | 10.00107
283.548 | -2.237709e-10 | 10.00111
283.899 | -2.234149e-10 | 10.00095
284.183 | -2.235546e-10 | 10.00122
284.483 | -2.230338e-10 | 10.00095
284.768 | -2.225612e-10 | 10.00101
285.068 | -2.236811e-10 | 10.00133
285.349 | -2.23855e-10 | 10.00094
285.702 | -2.234515e-10 | 10.00087
285.986 | -2.236445e-10 | 10.00113
286.285 | -2.239864e-10 | 10.00079
286.586 | -2.227334428e-10 | 10.00055
286.869 | -2.226328e-10 | 10.00112
287.17 | -2.222067e-10 | 10.00071
287.47 | -2.229231e-10 | 10.00111
287.754 | -2.221584e-10 | 10.00141
288.105 | -2.2274e-10 | 10.00082
288.387 | -2.23201e-10 | 10.00136
288.671 | -2.234432e-10 | 10.00115
288.954 | -2.243268e-10 | 10.00115
289.287 | -2.241454e-10 | 10.00118
289.588 | -2.236486e-10 | 10.00119
289.84 | -2.230164e-10 | 10.00134
290.187 | -2.23329924e-10 | 10.00103
290.471 | -2.232135e-10 | 10.00119
290.772 | -2.231802e-10 | 10.001
291.055 | -2.226952e-10 | 10.00141
291.388 | -2.234431e-10 | 10.00145
291.688 | -2.235163e-10 | 10.00092
291.972 | -2.242726e-10 | 10.00124
292.271 | -2.241796e-10 | 10.00083
292.556 | -2.231518e-10 | 10.00145
292.902 | -2.238974e-10 | 10.00111
293.188 | -2.24306e-10 | 10.00155
293.488 | -2.233001e-10 | 10.00085
293.772 | -2.228117e-10 | 10.00118
294.071 | -2.245705e-10 | 10.00137
294.353 | -2.237492e-10 | 10.00107
294.705 | -2.233116e-10 | 10.00099
294.988 | -2.244475e-10 | 10.00146
295.289 | -2.244032e-10 | 10.00098
295.572 | -2.23869e-10 | 10.00132
295.872 | -2.236945e-10 | 10.00147
296.154 | -2.26476e-10 | 10.00107
296.454 | -2.251987e-10 | 10.0014
296.788 | -2.262878e-10 | 10.00124
297.087 | -2.258161e-10 | 10.0006
297.372 | -2.246579e-10 | 10.00101
297.671 | -2.236919e-10 | 10.00132
297.971 | -2.238192e-10 | 10.00101
298.304 | -2.242976499e-10 | 10.00098
298.587 | -2.255206e-10 | 10.00125
298.868 | -2.249907205e-10 | 10.00093
299.166 | -2.249408e-10 | 10.00124
299.445 | -2.252886e-10 | 10.0006
299.746 | -2.248026e-10 | 10.00101
300.077 | -2.25583e-10 | 10.00069
300.378 | -2.249324e-10 | 10.00034
300.661 | -2.253859e-10 | 10.00098
300.944 | -2.252254e-10 | 10.00072
301.245 | -2.251264e-10 | 10.00088
301.595 | -2.259417e-10 | 10.00059
301.879 | -2.257063e-10 | 10.00093
302.18 | -2.257079e-10 | 10.00028
302.462 | -2.252562e-10 | 10.00079
302.763 | -2.246121e-10 | 10.00048
303.049 | -2.25856e-10 | 10.00086
303.399 | -2.251995e-10 | 10.00074
303.683 | -2.247561e-10 | 10.00109
303.983 | -2.259e-10 | 10.00074
304.266 | -2.267996e-10 | 10.00086
304.568 | -2.257237e-10 | 10.00101
304.868 | -2.253493e-10 | 10.00118
305.151 | -2.267305e-10 | 10.00092
305.452 | -2.252129e-10 | 10.00104
305.802 | -2.254143e-10 | 10.00087
306.085 | -2.262154e-10 | 10.00106
306.386 | -2.265616e-10 | 10.00082
306.67 | -2.2602e-10 | 10.00106
306.969 | -2.260923e-10 | 10.00074
307.254 | -2.274844e-10 | 10.00117
307.586 | -2.277613e-10 | 10.00109
307.887 | -2.268852467e-10 | 10.00082
308.169 | -2.269768401e-10 | 10.0009
308.471 | -2.275484e-10 | 10.00129
308.77 | -2.271016e-10 | 10.00121
309.07 | -2.283655e-10 | 10.00085
309.354 | -2.284404e-10 | 10.0011
309.705 | -2.278089e-10 | 10.0008
309.988 | -2.276757e-10 | 10.00112
310.288 | -2.284029e-10 | 10.00068
310.587 | -2.285693e-10 | 10.00076
310.905 | -2.270791e-10 | 10.00063
311.205 | -2.264327e-10 | 10.00091
311.487 | -2.269228e-10 | 10.00104
311.787 | -2.2706e-10 | 10.00078
312.071 | -2.270068e-10 | 10.00118
312.37 | -2.263786e-10 | 10.00071
312.653 | -2.272479982e-10 | 10.00095
313.004 | -2.283414291e-10 | 10.0008
313.288 | -2.274519e-10 | 10.0011
313.589 | -2.26357e-10 | 10.00132
313.888 | -2.276166e-10 | 10.00068
314.187 | -2.272696e-10 | 10.00095
314.488 | -2.273345262e-10 | 10.00084
314.771 | -2.277697e-10 | 10.00099
315.072 | -2.275591e-10 | 10.00071
315.356 | -2.265308e-10 | 10.00112
315.654 | -2.272372e-10 | 10.00123
316.005 | -2.279345e-10 | 10.00087
316.288 | -2.278845e-10 | 10.00094
316.588 | -2.258884e-10 | 10.00127
316.888 | -2.265999e-10 | 10.00072
317.171 | -2.261562e-10 | 10.00112
317.454 | -2.263178e-10 | 10.00088
317.754 | -2.266265e-10 | 10.00092
318.054 | -2.263802e-10 | 10.0011
318.404 | -2.262853e-10 | 10.0008
318.689 | -2.260465e-10 | 10.00129
318.971 | -2.266048e-10 | 10.001
319.272 | -2.263711e-10 | 10.00079
319.605 | -2.262645e-10 | 10.00082
319.887 | -2.254241e-10 | 10.00119
320.187 | -2.257686e-10 | 10.00114