## Settings
Sample Info | vr2, dot b1, e-irrad 1500mkC, run 09, as S2, 25 K/min
Comments | +9.5/+9.5/-6 V
Additional Comments | s2, 25 K/min, выброс при 100 K
Major Measurement Parameters
Starting Temperature | 288.823
Initial Temperature | 80.5
Final Temperature | 320
Preliminary Voltage | 9.5
Pulse Voltage | 9.5
Pulse Time | 20
Wait Time | 0
Measurement Voltage | -6
Subsidiary Measurement Parameters
Step | 0.3
Accuracy Step | 0.1
Accuracy Stable | 0.5
Accuracy End | 0.2
Lakeshore TC Parameters
Ramp | 25
Range | 3
P | 100
I | 50
D | 20
Keithley SM Parameters
NPLC | 5
Measurecount | 1
Time
Date | 28.3.2024
Clock | 18:43:7

## Stabilization
Temperature | Current | Temp Rate
286.816 | -2.233141172e-10 | 0
285.598 | -2.264385e-10 | -34.66439
284.787 | -2.26379e-10 | -33.31705
283.795 | -2.273236e-10 | -34.50138
282.848 | -2.276603e-10 | -34.96492
282.029 | -2.276685e-10 | -34.36449
281.073 | -2.267599e-10 | -34.76538
280.238 | -2.274749e-10 | -34.39041
279.305 | -2.275997e-10 | -34.58431
278.427 | -2.280471e-10 | -34.56967
277.523 | -2.285096e-10 | -39.75778
276.657 | -2.294042e-10 | -49.01385
275.76 | -2.294064e-10 | -71.11702
274.899 | -2.288671e-10 | -153.1771
273.932 | -2.289671e-10 | -245.4878
273.059 | -2.284825e-10 | -31.97751
272.03 | -2.291034e-10 | -32.41202
271.253 | -2.273376e-10 | -32.28255
270.257 | -2.272748e-10 | -637.3958
269.432 | -2.267145e-10 | -32.55208
268.577 | -2.287041e-10 | -32.54049
267.584 | -2.272234e-10 | -32.79265
266.742 | -2.288403e-10 | -32.74043
265.944 | -2.274716e-10 | -32.66016
264.98 | -2.284943e-10 | -32.83325
264.177 | -2.28174e-10 | -32.75912
263.295 | -2.288181e-10 | -32.80944
262.381 | -2.275123e-10 | -32.90202
261.59 | -2.282379e-10 | -32.81058
260.637 | -2.287331e-10 | -32.93668
259.883 | -2.297256e-10 | -32.80914
258.974 | -2.289846e-10 | -32.8757
258.117 | -2.283010031e-10 | -32.87794
257.412 | -2.285992e-10 | -32.71183
256.453 | -2.280866e-10 | -32.81232
255.653 | -2.282881e-10 | -32.7516
254.873 | -2.285944628e-10 | -32.68402
254.054 | -2.280785e-10 | -32.64778
253.345 | -2.281589e-10 | -32.51466
252.558 | -2.283092e-10 | -32.45777
251.849 | -2.291641e-10 | -32.33708
251.296 | -2.286482e-10 | -32.0691
250.424 | -2.295614e-10 | -32.10744
249.779 | -2.297057e-10 | -31.93716
249.2 | -2.281344e-10 | -31.7245
248.411 | -2.299142543e-10 | -31.69565
247.644 | -2.280831e-10 | -31.64913
246.94 | -2.27807e-10 | -31.55106
246.243 | -2.29524e-10 | -31.44992
245.454 | -2.28527e-10 | -31.42291
244.719 | -2.294842788e-10 | -31.36237
244.084 | -2.279073e-10 | -31.22475
243.33 | -2.288589e-10 | -31.18244
242.77 | -2.289346e-10 | -31.00631
242.067 | -2.286352e-10 | -30.93326
241.377 | -2.297524e-10 | -30.84883
240.812 | -2.296555e-10 | -30.68781
240.114 | -2.288705e-10 | -30.62053
239.574 | -2.277686e-10 | -30.45383
238.833 | -2.284477e-10 | -30.41353
238.377 | -2.288145e-10 | -30.20677
237.665 | -2.290534e-10 | -30.15925
237.217 | -2.290988e-10 | -29.95927
236.615 | -2.302299601e-10 | -29.85353
236.053 | -2.297792e-10 | -29.72512
235.563 | -2.283953e-10 | -29.55738
235.018 | -2.290395e-10 | -29.42444
234.569 | -2.281879e-10 | -29.24449
233.971 | -2.291441481e-10 | -29.15588
233.535 | -2.294738e-10 | -28.97986
232.947 | -2.288227e-10 | -28.88743
232.535 | -2.297568e-10 | -28.70295
231.949 | -2.29764e-10 | -28.61882
231.541 | -2.295298257e-10 | -28.44391
230.925 | -2.287329e-10 | -28.37933
230.564 | -2.290999e-10 | -28.19029
229.945 | -2.295566e-10 | -28.13658
229.596 | -2.302542e-10 | -27.94135
229.015 | -2.290092e-10 | -27.86481
228.637 | -2.289521e-10 | -27.69901
228.112 | -2.294762852e-10 | -27.60519
227.78 | -2.287412898e-10 | -27.4187
227.346 | -2.284721e-10 | -27.28575
227.053 | -2.286282e-10 | -27.09415
226.603 | -2.280108e-10 | -26.97612
226.294 | -2.27234e-10 | -26.79966
225.854 | -2.274994082e-10 | -26.6857
225.488 | -2.275088e-10 | -26.54277
225.088 | -2.282311e-10 | -26.4196
224.649 | -2.284373e-10 | -26.31486
224.36 | -2.283683e-10 | -26.14834
223.827 | -2.285011e-10 | -26.08513
223.592 | -2.28641e-10 | -25.90546
223.111 | -2.279958e-10 | -25.82339
222.856 | -2.292771e-10 | -25.65066
222.58 | -2.288599e-10 | -25.49214
222.401 | -2.275298e-10 | -25.30227
222.226 | -2.28365e-10 | -25.11396
221.784 | -2.284023e-10 | -25.02919
221.596 | -2.274576e-10 | -24.84553
221.425 | -2.274192e-10 | -24.66534
221.279 | -2.274715e-10 | -24.48068
221.096 | -2.28401e-10 | -24.31184
220.938 | -2.291257e-10 | -24.13738
220.798 | -2.276543537e-10 | -23.95549
220.658 | -2.275286e-10 | -23.7803
220.52 | -2.288599e-10 | -23.60481
220.383 | -2.292363e-10 | -23.43154
220.24 | -2.285594769e-10 | -23.26517
220.102 | -2.284289e-10 | -23.1019
219.977 | -2.291372e-10 | -22.93768
219.842 | -2.283369e-10 | -22.77668
219.71 | -2.28704e-10 | -22.61716
219.568 | -2.280923e-10 | -22.46315
219.331 | -2.290836e-10 | -22.34494
219.164 | -2.279224e-10 | -22.20553
218.656 | -2.282066e-10 | -22.18031
218.391 | -2.284931e-10 | -22.07821
217.869 | -2.282788e-10 | -22.05411
217.428 | -2.287015e-10 | -22.0107
217.155 | -2.295099e-10 | -21.91351
216.859 | -2.28125e-10 | -21.82675
216.633 | -2.282099e-10 | -21.71924
216.448 | -2.270196e-10 | -21.60131
216.262 | -2.275601e-10 | -21.48342
216.079 | -2.287911e-10 | -21.36718
215.908 | -2.287633e-10 | -21.2492
215.743 | -2.288706e-10 | -21.13193
215.581 | -2.285257e-10 | -21.00873
215.422 | -2.280342e-10 | -20.89505
215.266 | -2.284221e-10 | -20.78037
215.123 | -2.284731e-10 | -20.66429
214.961 | -2.278721e-10 | -20.55584
214.8 | -2.281483e-10 | -20.44659
214.637 | -2.285397e-10 | -20.33898
214.477 | -2.284395e-10 | -20.23312
214.31 | -2.282613e-10 | -20.12913
214.147 | -2.284079e-10 | -20.02713
213.985 | -2.275891e-10 | -19.92612
213.821 | -2.277755e-10 | -19.81934
213.649 | -2.280097e-10 | -19.7232
213.487 | -2.28514e-10 | -19.62629
213.334 | -2.287505e-10 | -19.529
213.167 | -2.281005e-10 | -19.43668
213.004 | -2.289637e-10 | -19.34148
212.838 | -2.283741e-10 | -19.25194
212.669 | -2.289869e-10 | -19.16388
212.499 | -2.294855e-10 | -19.07684
212.331 | -2.292013e-10 | -18.99012
212.16 | -2.272874e-10 | -18.9061
211.986 | -2.285746e-10 | -18.82292
211.815 | -2.281331e-10 | -18.74033
211.644 | -2.280481e-10 | -18.65546
211.474 | -2.282088e-10 | -18.57464
211.291 | -2.279945e-10 | -18.49757
211.128 | -2.269426036e-10 | -18.41844
210.954 | -2.278989e-10 | -18.34271
210.779 | -2.266911e-10 | -18.26555
210.594 | -2.258197e-10 | -18.19149
210.42 | -2.263778e-10 | -18.11648
210.245 | -2.255996e-10 | -18.04347
210.065 | -2.263078e-10 | -17.9738
209.842 | -2.276101e-10 | -17.91385
209.658 | -2.262333e-10 | -17.84766
209.488 | -2.278816e-10 | -17.77804
209.3 | -2.275601e-10 | -17.71331
209.111 | -2.263894e-10 | -17.64924
208.92 | -2.259711e-10 | -17.58645
208.729 | -2.2749716e-10 | -17.5256
208.538 | -2.269123e-10 | -17.46553
208.343 | -2.282868e-10 | -17.40621
208.136 | -2.266759e-10 | -17.35
207.917 | -2.269042e-10 | -17.29685
207.645 | -2.271825e-10 | -17.25586
207.459 | -2.281273e-10 | -17.19719
207.257 | -2.260341e-10 | -17.14328
207.048 | -2.266701e-10 | -17.09064
206.838 | -2.263916e-10 | -17.03871
206.618 | -2.257079e-10 | -16.9898
206.365 | -2.276508565e-10 | -16.94784
206.152 | -2.268902e-10 | -16.89964
205.933 | -2.272919e-10 | -16.85165
205.716 | -2.261424e-10 | -16.80304
205.494 | -2.259094e-10 | -16.75691
205.274 | -2.265279353e-10 | -16.71048
205.052 | -2.259361e-10 | -16.66479
204.828 | -2.271289e-10 | -16.61883
204.599 | -2.264823884e-10 | -16.57646
204.374 | -2.268051e-10 | -16.532
204.146 | -2.265791e-10 | -16.49032
203.919 | -2.27482e-10 | -16.44865
203.703 | -2.271233e-10 | -16.40571
203.472 | -2.266223e-10 | -16.36504
203.239 | -2.263044e-10 | -16.32575
202.998 | -2.261309e-10 | -16.28705
202.674 | -2.264465e-10 | -16.26636
202.309 | -2.264755e-10 | -16.25266
202.032 | -2.263194e-10 | -16.22337
201.755 | -2.259083e-10 | -16.19329
201.469 | -2.258594e-10 | -16.1661
201.181 | -2.275449e-10 | -16.13925
200.899 | -2.268471e-10 | -16.11188
200.613 | -2.271291e-10 | -16.08516
200.322 | -2.279317e-10 | -16.05979
200.035 | -2.278802e-10 | -16.03284
199.73 | -2.260982e-10 | -16.009
199.461 | -2.277918e-10 | -15.98066
199.172 | -2.28923e-10 | -15.95645
198.88 | -2.27451738e-10 | -15.9327
198.579 | -2.278886e-10 | -15.91012
198.272 | -2.277861e-10 | -15.88899
197.96 | -2.282357e-10 | -15.86989
197.647 | -2.290266e-10 | -15.84914
197.333 | -2.275309e-10 | -15.83047
197.02 | -2.268716e-10 | -15.81188
196.703 | -2.292759e-10 | -15.79436
196.387 | -2.284453e-10 | -15.77654
196.073 | -2.289928e-10 | -15.75814
195.76 | -2.28324e-10 | -15.74011
195.446 | -2.277919e-10 | -15.72162
195.13 | -2.276614e-10 | -15.70312
194.813 | -2.277743e-10 | -15.68545
194.494 | -2.283148e-10 | -15.66714
194.164 | -2.282484e-10 | -15.65138
193.822 | -2.27588e-10 | -15.63947
193.464 | -2.273399e-10 | -15.63014
193.112 | -2.271931e-10 | -15.61982
192.764 | -2.267505e-10 | -15.60877
192.419 | -2.282648e-10 | -15.59671
192.039 | -2.28648e-10 | -15.58862
191.671 | -2.274853e-10 | -15.57951
191.307 | -2.277884e-10 | -15.57076
190.947 | -2.281075e-10 | -15.56181
190.585 | -2.297417e-10 | -15.55326
190.231 | -2.281528716e-10 | -15.54419
189.873 | -2.27115e-10 | -15.53501
189.497 | -2.275274e-10 | -15.52932
189.109 | -2.275613e-10 | -15.52487
188.701 | -2.274924e-10 | -15.52399
188.209 | -2.273293e-10 | -15.53687
187.651 | -2.271209e-10 | -15.55931
187.154 | -2.290113e-10 | -15.57191
186.72 | -2.293993e-10 | -15.57506
186.216 | -2.28238e-10 | -15.58762
185.646 | -2.292526e-10 | -15.61102
185.007 | -2.278208e-10 | -15.64299
184.535 | -2.280539e-10 | -15.65199
184.116 | -2.288204e-10 | -15.65239
183.701 | -2.279315e-10 | -15.65226
183.282 | -2.283265e-10 | -15.65253
182.857 | -2.291477e-10 | -15.65338
182.392 | -2.296194e-10 | -15.65881
181.907 | -2.287655e-10 | -15.66871
181.446 | -2.291548e-10 | -15.67542
181.017 | -2.291419e-10 | -15.67694
180.599 | -2.29135e-10 | -15.67675
180.174 | -2.299433e-10 | -15.67737
179.753 | -2.285653e-10 | -15.67812
179.246 | -2.262227e-10 | -15.69154
178.697 | -2.276567e-10 | -15.70954
178.099 | -2.264104e-10 | -15.73549
177.504 | -2.271511e-10 | -15.75955
176.895 | -2.279875e-10 | -15.78591
176.251 | -2.266293e-10 | -15.81731
175.546 | -2.279653e-10 | -15.85728
174.767 | -2.282972e-10 | -15.90827
173.967 | -2.27861785e-10 | -15.96115
173.149 | -2.280353e-10 | -16.01706
172.26 | -2.278267e-10 | -16.08114
171.364 | -2.276893e-10 | -16.14715
170.517 | -2.287004e-10 | -16.20557
169.55 | -2.27957e-10 | -16.27941
168.763 | -2.288495e-10 | -16.32876
168.046 | -2.285162e-10 | -16.36644
167.41 | -2.277848e-10 | -16.39335
166.646 | -2.279048e-10 | -16.43823
165.838 | -2.281553e-10 | -16.48785
164.993 | -2.278466e-10 | -16.54324
164.088 | -2.289276e-10 | -16.60568
163.136 | -2.287048e-10 | -16.6729
162.171 | -2.276333e-10 | -16.74316
161.196 | -2.289531e-10 | -16.81388
160.252 | -2.287494e-10 | -16.88004
159.317 | -2.281004e-10 | -16.94448
158.389 | -2.284721301e-10 | -17.00675
157.591 | -2.269006e-10 | -17.05259
156.935 | -2.274761e-10 | -17.07912
156.22 | -2.265152e-10 | -17.11144
155.542 | -2.275844e-10 | -17.13855
154.772 | -2.283056e-10 | -17.17921
154.022 | -2.28436e-10 | -17.21708
153.337 | -2.284955e-10 | -17.24529
152.755 | -2.289647e-10 | -17.26148
152.146 | -2.276054e-10 | -17.28082
151.619 | -2.280551e-10 | -17.28839
151.179 | -2.277487e-10 | -17.28553
150.766 | -2.274272e-10 | -17.27912
150.372 | -2.282939e-10 | -17.2698
149.976 | -2.27821e-10 | -17.26107
149.603 | -2.27616e-10 | -17.24975
149.23 | -2.278557204e-10 | -17.23827
148.841 | -2.283730427e-10 | -17.22842
148.463 | -2.277254e-10 | -17.21878
148.092 | -2.27334e-10 | -17.2071
147.725 | -2.273049e-10 | -17.19545
147.353 | -2.275669e-10 | -17.18501
146.991 | -2.272175e-10 | -17.17269
146.62 | -2.275355182e-10 | -17.1613
146.257 | -2.28161e-10 | -17.149
145.874 | -2.289543416e-10 | -17.13808
145.514 | -2.28945e-10 | -17.1253
145.159 | -2.277591e-10 | -17.11332
144.749 | -2.279735e-10 | -17.10823
144.155 | -2.275937e-10 | -17.12411
143.543 | -2.281774e-10 | -17.14227
142.878 | -2.263031e-10 | -17.16626
141.97 | -2.271581e-10 | -17.21928
141.006 | -2.273422e-10 | -17.27865
140.03 | -2.275553e-10 | -17.33963
139.074 | -2.267119964e-10 | -17.39713
138.035 | -2.286841e-10 | -17.46464
136.957 | -2.284302e-10 | -17.53614
135.816 | -2.277138e-10 | -17.61386
134.629 | -2.264359e-10 | -17.69625
133.478 | -2.276415e-10 | -17.77463
132.333 | -2.270359e-10 | -17.85158
131.266 | -2.27058e-10 | -17.91917
130.062 | -2.278163e-10 | -18.00201
128.756 | -2.273166e-10 | -18.09619
127.467 | -2.268763e-10 | -18.18725
126.162 | -2.270778e-10 | -18.28045
124.793 | -2.266538e-10 | -18.38
123.279 | -2.267225e-10 | -18.49532
121.831 | -2.274098e-10 | -18.60241
120.548 | -2.281855e-10 | -18.68917
119.1 | -2.271731e-10 | -18.79495
117.669 | -2.279922e-10 | -18.89832
116.267 | -2.27842e-10 | -18.99797
114.873 | -2.267934e-10 | -19.0947
113.581 | -2.271641e-10 | -19.17862
112.252 | -2.277499e-10 | -19.26862
110.644 | -2.285676e-10 | -19.38822
108.901 | -2.274866e-10 | -19.52246
107.02 | -2.279654e-10 | -19.67011
105.098 | -2.284279e-10 | -19.82229
103.342 | -2.276136e-10 | -19.95464
101.605 | -2.277592e-10 | -20.08465
100.134 | -2.280948e-10 | -20.18517
98.9835 | -2.299548e-10 | -20.2502
97.3814 | -2.283161e-10 | -20.36412
95.337 | -2.277523e-10 | -20.52535
92.2329 | -2.280247e-10 | -20.79699
88.2335 | -2.28048e-10 | -21.16289
86.424 | -2.294016e-10 | -21.29514
85.9039 | -2.290206913e-10 | -21.28929
85.095 | -2.280807e-10 | -21.3142
83.603 | -2.283802e-10 | -21.41092
82.6289 | -2.289146e-10 | -21.4507
81.9505 | -2.28224e-10 | -21.4614
81.6057 | -2.287062e-10 | -21.43697
81.3933 | -2.244438e-10 | -21.39865
81.2063 | -2.268274e-10 | -21.35716
81.0987 | -2.272816e-10 | -21.30878
81.0173 | -2.280107908e-10 | -21.25713
80.9993 | -2.267108e-10 | -21.1993
80.9205 | -2.274773e-10 | -21.14851
80.8808 | -2.257126e-10 | -21.09347
80.8447 | -2.269274e-10 | -21.03785
80.8247 | -2.269845e-10 | -20.98091
80.7821 | -2.266701e-10 | -20.92567
80.7353 | -2.271442e-10 | -20.87371
80.7075 | -2.267865e-10 | -20.81931
80.6631 | -2.265756e-10 | -20.76708
80.6295 | -2.264009e-10 | -20.71335

## Pulse
Temperature | Current | Time
80.595 | -2.267772e-10 | 0.9345396
80.5636 | -2.262215415e-10 | 2.5405026
80.5251 | -2.267819e-10 | 4.1265509
80.5352 | -2.272863e-10 | 5.7048874
80.487 | -2.256624e-10 | 7.3158931
80.4448 | -2.270731e-10 | 8.9250705
80.4104 | -2.267271e-10 | 10.5260231
80.3495 | -2.265711091e-10 | 12.1186559
80.2458 | -2.267504e-10 | 13.7175447
80.1979 | -2.262926e-10 | 15.299491
80.1803 | -2.368544e-10 | 16.9001572
80.1759 | -2.261446e-10 | 18.489563
80.2079 | -2.303091e-10 | 20.0728508

## Measurements
Temperature | Current | Temp Rate
80.2926 | -2.353908457e-10 | 0
80.4797 | -2.335457e-10 | 12.20045
80.7124 | -2.297565e-10 | 9.710945
81.0042 | -2.304671e-10 | 9.873498
81.3603 | -2.302468e-10 | 10.80697
81.6179 | -2.298681e-10 | 11.62802
81.9675 | -2.296934e-10 | 12.8422
82.2815 | -2.302547597e-10 | 13.71778
82.6119 | -2.300173e-10 | 14.29135
82.9675 | -2.290097e-10 | 15.1225
83.2945 | -2.283971e-10 | 17.2347
83.681 | -2.288406e-10 | 25.57621
84.0804 | -2.277050215e-10 | 43.02069
85.4055 | -2.278403e-10 | 66.83615
86.4556 | -2.277446e-10 | 74.34652
86.9152 | -2.275827e-10 | 19.11556
88.3215 | -2.280779e-10 | 20.4136
89.3217 | -2.289479e-10 | 21.25687
89.772 | -2.291541e-10 | 641.5626
90.2181 | -2.285706e-10 | 21.74837
91.5044 | -2.289504e-10 | 22.4365
92.4685 | -2.279322e-10 | 22.90053
92.9023 | -2.271412e-10 | 23.08212
93.3323 | -2.376077e-10 | 23.14913
94.6775 | -2.309119701e-10 | 23.54826
95.5932 | -2.282247e-10 | 23.78802
96.0051 | -2.2798e-10 | 23.88569
96.4125 | -2.282177e-10 | 23.89886
96.8187 | -2.278228e-10 | 23.97906
97.2271 | -2.279334e-10 | 24.05026
98.4797 | -2.28326e-10 | 24.25725
99.4566 | -2.294278e-10 | 24.33661
99.8083 | -2.291948e-10 | 24.38757
100.201 | -2.299137e-10 | 24.43926
100.593 | -2.295269e-10 | 24.41776
100.973 | -2.280219e-10 | 24.43892
102.341 | -2.92533e-09 | 24.52387
103.194 | -2.16122098e-09 | 24.58065
103.576 | -1.567617e-09 | 24.60357
103.964 | -2.406827404e-09 | 24.57923
104.346 | -1.104358e-09 | 24.09122
105.756 | -4.279459842e-10 | 24.44471
106.73 | -3.576524e-10 | 24.71385
107.11 | -3.408072e-10 | 24.69325
107.491 | -3.284701e-10 | 24.70689
107.872 | -3.194472e-10 | 24.72582
108.211 | -3.116913e-10 | 24.74601
108.591 | -3.057602e-10 | 24.727
109.882 | -2.916478e-10 | 24.77152
110.843 | -2.858421555e-10 | 24.7688
111.216 | -2.840984e-10 | 24.78132
111.593 | -2.817581e-10 | 24.78033
111.969 | -2.807878e-10 | 24.76106
112.345 | -2.805804e-10 | 24.77131
112.682 | -2.777219843e-10 | 24.78206
113.899 | -2.742623e-10 | 24.79675
114.91 | -2.723437e-10 | 24.8232
115.287 | -2.712789e-10 | 24.79915
115.666 | -2.705347e-10 | 24.80733
116.045 | -2.689993e-10 | 24.82011
116.382 | -2.68827e-10 | 24.83512
116.76 | -2.675294e-10 | 24.81313
118.061 | -2.659661e-10 | 24.84475
119.056 | -2.648408e-10 | 24.8504
119.429 | -2.649934161e-10 | 24.85282
119.804 | -2.640418e-10 | 24.83461
120.179 | -2.635165e-10 | 24.83623
120.552 | -2.626813e-10 | 24.84398
121.856 | -2.622548e-10 | 24.84591
122.854 | -2.620802e-10 | 24.87097
123.232 | -2.614605e-10 | 24.85525
123.613 | -2.61684e-10 | 24.85175
123.995 | -2.621685e-10 | 24.86357
124.372 | -2.621698e-10 | 24.88552
125.716 | -2.587718928e-10 | 24.88071
126.718 | -2.594160442e-10 | 24.8858
127.099 | -2.601312e-10 | 24.87344
127.518 | -2.579506e-10 | 24.89981
127.844 | -2.581779e-10 | 24.89282
129.166 | -2.561615e-10 | 24.88906
130.207 | -2.550781e-10 | 24.89553
130.581 | -2.564748e-10 | 24.89541
130.956 | -2.537654e-10 | 24.89786
131.334 | -2.553588e-10 | 24.88344
131.711 | -2.545317e-10 | 24.8892
133.049 | -2.540741e-10 | 24.89721
134.01 | -2.552329e-10 | 24.91005
134.388 | -2.543793e-10 | 24.89828
134.766 | -2.534031e-10 | 24.89624
135.142 | -2.536092e-10 | 24.89979
135.52 | -2.539156e-10 | 24.90594
136.812 | -2.545936e-10 | 24.91925
137.816 | -2.520505471e-10 | 24.91361
138.186 | -2.529406129e-10 | 24.91102
138.558 | -2.516291e-10 | 24.91184
138.89 | -2.522649e-10 | 24.9162
139.264 | -2.537735e-10 | 24.91472
140.6 | -2.532762e-10 | 24.92051
141.603 | -2.523711e-10 | 24.91193
141.98 | -2.529488e-10 | 24.91017
142.355 | -2.530175236e-10 | 24.91297
142.732 | -2.526225e-10 | 24.91421
143.111 | -2.521019e-10 | 24.91878
144.41 | -2.515021e-10 | 24.93194
145.289 | -2.504745e-10 | 24.93518
145.665 | -2.49672e-10 | 24.93534
146.044 | -2.499377e-10 | 24.93874
146.416 | -2.491851e-10 | 24.93576
146.788 | -2.501414e-10 | 24.93794
147.167 | -2.497349e-10 | 24.92779
148.502 | -2.488985e-10 | 24.94204
149.493 | -2.487937e-10 | 24.92796
149.868 | -2.487669e-10 | 24.93209
150.243 | -2.481099215e-10 | 24.93107
150.618 | -2.493482e-10 | 24.93021
150.994 | -2.484827e-10 | 24.93097
152.285 | -2.476439e-10 | 24.94073
153.29 | -2.468356e-10 | 24.93408
153.667 | -2.462404e-10 | 24.93584
154.044 | -2.481437e-10 | 24.93504
154.42 | -2.474646e-10 | 24.93748
154.797 | -2.471687e-10 | 24.93801
156.095 | -2.465211e-10 | 24.94694
157.098 | -2.463499e-10 | 24.94623
157.474 | -2.471536e-10 | 24.94903
157.851 | -2.463196036e-10 | 24.9531
158.229 | -2.458151e-10 | 24.95213
159.569 | -2.456662e-10 | 24.94896
160.557 | -2.448122538e-10 | 24.94727
160.93 | -2.448948e-10 | 24.94789
161.303 | -2.455286e-10 | 24.94579
161.677 | -2.453992e-10 | 24.94544
162.051 | -2.446655e-10 | 24.94684
162.425 | -2.447296e-10 | 24.94427
163.597 | -2.438814e-10 | 24.95098
164.601 | -2.430964e-10 | 24.95606
164.975 | -2.427597845e-10 | 24.95198
165.353 | -2.415983e-10 | 24.95342
165.73 | -2.410672e-10 | 24.95624
166.108 | -2.400153e-10 | 24.95691
166.484 | -2.403473e-10 | 24.95439
167.784 | -2.389296816e-10 | 24.95529
168.75 | -2.373931e-10 | 24.9617
169.129 | -2.381645e-10 | 24.96226
169.546 | -2.386782e-10 | 24.96269
169.882 | -2.367316e-10 | 24.96326
170.259 | -2.372057e-10 | 24.96495
171.595 | -2.374246e-10 | 24.9605
172.584 | -2.351159e-10 | 24.9607
172.956 | -2.34961e-10 | 24.9565
173.328 | -2.352125e-10 | 24.95589
173.701 | -2.350601e-10 | 24.96492
174.074 | -2.349271e-10 | 24.96011
175.408 | -2.326802e-10 | 24.95706
176.415 | -2.314629e-10 | 24.96093
176.791 | -2.309073e-10 | 24.9631
177.169 | -2.296446e-10 | 24.96142
177.545 | -2.291763e-10 | 24.96116
177.924 | -2.283143e-10 | 24.9619
179.135 | -2.282223e-10 | 24.96339
180.139 | -2.289457e-10 | 24.96603
180.515 | -2.265703e-10 | 24.96638
180.891 | -2.259379e-10 | 24.96641
181.269 | -2.260324e-10 | 24.96786
181.645 | -2.265716087e-10 | 24.969
181.981 | -2.271669e-10 | 24.97072
183.19 | -2.270271e-10 | 24.97513
184.192 | -2.253521e-10 | 24.97498
184.568 | -2.254185e-10 | 24.97173
184.98 | -2.245892e-10 | 24.97085
185.353 | -2.246089e-10 | 24.97014
185.724 | -2.240345e-10 | 24.97008
186.096 | -2.24094e-10 | 24.96877
187.383 | -2.231307e-10 | 24.97353
188.383 | -2.244062e-10 | 24.97094
188.803 | -2.25514e-10 | 24.96702
189.181 | -2.242932e-10 | 24.96745
189.556 | -2.244644e-10 | 24.9733
190.935 | -2.236828e-10 | 24.97204
191.892 | -2.252728e-10 | 24.97545
192.268 | -2.246076e-10 | 24.97433
192.647 | -2.239309e-10 | 24.97456
193.062 | -2.235804e-10 | 24.97325
194.387 | -2.242769e-10 | 24.98184
195.296 | -2.250747e-10 | 24.98952
195.68 | -2.237236e-10 | 24.99118
196.064 | -2.250341e-10 | 24.99289
196.445 | -2.249255e-10 | 24.99598
196.822 | -2.249968406e-10 | 24.99455
198.163 | -2.253742e-10 | 24.99817
199.157 | -2.24553e-10 | 24.99807
199.528 | -2.251762e-10 | 24.99422
199.941 | -2.252764e-10 | 24.99284
200.272 | -2.247404e-10 | 24.99269
200.644 | -2.247696e-10 | 24.99236
201.973 | -2.242513e-10 | 24.98813
202.976 | -2.246216e-10 | 24.99588
203.36 | -2.247347e-10 | 24.99402
203.789 | -2.251261e-10 | 24.99484
204.132 | -2.24518e-10 | 24.99814
205.479 | -2.2449e-10 | 25.00291
206.519 | -2.249746e-10 | 24.99759
206.893 | -2.246299e-10 | 25.00397
207.265 | -2.243596e-10 | 25.0025
207.637 | -2.251296e-10 | 25.00021
208.964 | -2.238924e-10 | 24.99886
210.04 | -2.227358e-10 | 24.99499
210.414 | -2.227404e-10 | 24.99791
210.828 | -2.23557e-10 | 24.99721
211.16 | -2.229826e-10 | 24.99864
212.447 | -2.238541e-10 | 24.99718
213.479 | -2.239764e-10 | 24.99412
213.889 | -2.246194e-10 | 24.99144
214.302 | -2.243037e-10 | 24.98631
215.66 | -2.23656e-10 | 24.98889
216.612 | -2.231376e-10 | 24.98947
217.028 | -2.249258e-10 | 24.98781
217.359 | -2.252832e-10 | 24.9869
217.776 | -2.247394e-10 | 24.98138
218.149 | -2.257608e-10 | 24.98519
219.523 | -2.233066e-10 | 24.98395
220.401 | -2.224493e-10 | 24.9878
220.779 | -2.223117801e-10 | 24.98704
221.196 | -2.226554e-10 | 24.98164
221.617 | -2.232727e-10 | 24.98507
223.006 | -2.238621e-10 | 24.98817
223.887 | -2.240662e-10 | 24.99216
224.305 | -2.22878e-10 | 24.99102
224.68 | -2.234370744e-10 | 24.98939
225.054 | -2.236713037e-10 | 24.98621
225.471 | -2.229071e-10 | 24.9954
226.798 | -2.232541e-10 | 24.9928
227.71 | -2.230887e-10 | 24.99222
228.084 | -2.233182e-10 | 24.9928
228.453 | -2.232752e-10 | 24.99038
228.823 | -2.239928e-10 | 24.98837
229.193 | -2.240685e-10 | 24.98736
229.606 | -2.241069e-10 | 24.98391
230.859 | -2.249736e-10 | 24.98687
231.861 | -2.24623e-10 | 24.98483
232.237 | -2.244156e-10 | 24.99073
232.611 | -2.24665897e-10 | 24.98835
233.028 | -2.245973e-10 | 24.98629
233.404 | -2.238926e-10 | 24.98705
234.778 | -2.252052e-10 | 24.98674
235.697 | -2.25055e-10 | 24.9898
236.072 | -2.246428e-10 | 24.98893
236.488 | -2.243387e-10 | 24.98643
236.863 | -2.226194e-10 | 24.98929
238.117 | -2.249152e-10 | 24.99116
239.202 | -2.241709e-10 | 24.98767
239.579 | -2.243234e-10 | 24.99214
239.955 | -2.25662e-10 | 24.99174
240.371 | -2.247895e-10 | 24.98852
241.707 | -2.249735e-10 | 24.99051
242.626 | -2.250609e-10 | 24.99394
243 | -2.245273e-10 | 24.99267
243.375 | -2.246927e-10 | 24.99098
243.793 | -2.241557e-10 | 24.98923
244.166 | -2.242153e-10 | 24.97768
245.446 | -2.25055e-10 | 24.97773
246.485 | -2.26285e-10 | 24.97991
246.94 | -2.247626e-10 | 24.98122
247.396 | -2.25204e-10 | 24.97704
248.64 | -2.251354e-10 | 24.97753
249.592 | -2.253299e-10 | 24.97851
250.048 | -2.248709e-10 | 24.97834
250.502 | -2.247127e-10 | 24.9728
251.903 | -2.256607e-10 | 24.97041
252.85 | -2.245529e-10 | 24.97483
253.304 | -2.25316e-10 | 24.96895
253.754 | -2.261348e-10 | 24.96977
255.107 | -2.256421e-10 | 24.96588
256.049 | -2.258297e-10 | 24.96388
256.499 | -2.26094e-10 | 24.96407
256.907 | -2.262164e-10 | 24.96462
258.296 | -2.254861e-10 | 24.95778
259.234 | -2.258856e-10 | 24.95917
259.681 | -2.257563e-10 | 24.95363
260.129 | -2.255385e-10 | 24.95332
261.425 | -2.245997e-10 | 24.94803
262.47 | -2.260393e-10 | 24.9454
262.952 | -2.259695e-10 | 24.94082
263.395 | -2.259717e-10 | 24.94021
264.637 | -2.258249e-10 | 24.93307
265.675 | -2.256945e-10 | 24.92838
266.076 | -2.254826e-10 | 24.92704
266.515 | -2.256131e-10 | 24.92181
267.873 | -2.257133e-10 | 24.91326
268.907 | -2.259005899e-10 | 24.90812
269.346 | -2.258821e-10 | 24.90565
269.823 | -2.253451e-10 | 24.90311
271.055 | -2.252333e-10 | 24.89768
272.046 | -2.253253e-10 | 24.89344
272.483 | -2.267009358e-10 | 24.89204
272.918 | -2.263504e-10 | 24.88649
274.224 | -2.26221e-10 | 24.87837
275.252 | -2.262e-10 | 24.87159
275.648 | -2.255652e-10 | 24.86922
276.122 | -2.251902e-10 | 24.86452
277.462 | -2.262548e-10 | 24.85656
278.486 | -2.271612e-10 | 24.84943
278.917 | -2.256654e-10 | 24.84769
279.347 | -2.262513e-10 | 24.84361
280.667 | -2.25372e-10 | 24.8345
281.676 | -2.265856e-10 | 24.82712
282.103 | -2.254593e-10 | 24.82457
282.53 | -2.252169e-10 | 24.82112
283.883 | -2.26242e-10 | 24.80938
284.887 | -2.259404e-10 | 24.79792
285.353 | -2.2543e-10 | 24.79606
285.739 | -2.251227e-10 | 24.78959
287.01 | -2.258343651e-10 | 24.78158
288.012 | -2.258576e-10 | 24.77437
288.434 | -2.261116e-10 | 24.76664
288.858 | -2.256107e-10 | 24.76424
289.242 | -2.264063e-10 | 24.762
290.547 | -2.25224e-10 | 24.74836
291.543 | -2.256689e-10 | 24.73938
291.964 | -2.244968e-10 | 24.73661
292.384 | -2.248593e-10 | 24.73356
292.767 | -2.266626e-10 | 24.73058
294.067 | -2.269631e-10 | 24.72015
295.058 | -2.25055e-10 | 24.71098
295.516 | -2.25246e-10 | 24.70339
295.974 | -2.263607e-10 | 24.69809
297.266 | -2.272121e-10 | 24.68481
298.217 | -2.271589e-10 | 24.6808
298.634 | -2.258273e-10 | 24.67721
299.085 | -2.2586e-10 | 24.67301
299.462 | -2.266601e-10 | 24.66565
300.738 | -2.268233e-10 | 24.65293
301.789 | -2.252926e-10 | 24.64207
302.201 | -2.26356e-10 | 24.63773
302.613 | -2.266029725e-10 | 24.63403
303.999 | -2.260999582e-10 | 24.61867
304.969 | -2.267196e-10 | 24.60803
305.381 | -2.265694e-10 | 24.60269
305.791 | -2.264471e-10 | 24.59388
307.133 | -2.280476e-10 | 24.58446
308.138 | -2.274791e-10 | 24.57391
308.511 | -2.276818e-10 | 24.57068
308.92 | -2.268326e-10 | 24.56671
309.33 | -2.279614e-10 | 24.56174
310.593 | -2.25825e-10 | 24.54865
311.703 | -2.270866e-10 | 24.533
312.113 | -2.265156e-10 | 24.5296
312.482 | -2.279974e-10 | 24.5267
313.889 | -2.273673e-10 | 24.51173
314.85 | -2.270318e-10 | 24.50192
315.256 | -2.267208e-10 | 24.49721
315.662 | -2.263735e-10 | 24.49265
316.068 | -2.251541e-10 | 24.48507
317.432 | -2.259275e-10 | 24.47168
318.352 | -2.254638e-10 | 24.46158
318.758 | -2.250036e-10 | 24.45748
319.164 | -2.26101e-10 | 24.45405
319.566 | -2.246625e-10 | 24.44965