## Settings
Sample Info | vr2, dot b1, e-irrad 1500mkC, run 10, 20 K/min
Comments | -6/+9.5/-6 V
Additional Comments | only pulse
Major Measurement Parameters
Starting Temperature | 294.73
Initial Temperature | 80.5
Final Temperature | 320
Preliminary Voltage | -6
Pulse Voltage | 9.5
Pulse Time | 60
Wait Time | 0
Measurement Voltage | -6
Subsidiary Measurement Parameters
Step | 0.3
Accuracy Step | 0.1
Accuracy Stable | 0.5
Accuracy End | 0.2
Lakeshore TC Parameters
Ramp | 20
Range | 3
P | 100
I | 50
D | 20
Keithley SM Parameters
NPLC | 5
Measurecount | 1
Time
Date | 28.3.2024
Clock | 19:11:21

## Stabilization
Temperature | Current | Temp Rate
293.079 | -2.350498e-10 | 0
292.007 | -2.315364e-10 | -30.87453
291.027 | -2.294069e-10 | -33.98402
290.26 | -2.292846e-10 | -32.56083
289.233 | -2.283131e-10 | -34.18658
288.448 | -2.297413e-10 | -33.45604
287.471 | -2.293941e-10 | -34.11108
286.653 | -2.301303e-10 | -33.82968
285.812 | -2.289644e-10 | -33.68335
284.842 | -2.289725e-10 | -34.01014
283.981 | -2.290982e-10 | -38.94944
283.145 | -2.285951e-10 | -47.85508
282.238 | -2.289445e-10 | -69.69988
281.425 | -2.304133e-10 | -149.6896
280.631 | -2.300197e-10 | -238.6407
279.755 | -2.294314e-10 | -31.07119
279.024 | -2.309354e-10 | -30.93285
278.12 | -2.295468e-10 | -31.153
277.318 | -2.300652e-10 | -611.1003
276.51 | -2.297273e-10 | -31.13445
275.662 | -2.291997e-10 | -31.21535
274.889 | -2.293894e-10 | -31.1638
274.068 | -2.299731e-10 | -31.21185
273.27 | -2.295246e-10 | -31.21118
272.509 | -2.289107e-10 | -31.12905
271.565 | -2.298321e-10 | -31.32546
270.841 | -2.304973e-10 | -31.19815
270.002 | -2.304204e-10 | -31.25221
269.216 | -2.304402e-10 | -31.22533
268.488 | -2.299941e-10 | -31.12782
267.648 | -2.299147539e-10 | -31.16256
266.912 | -2.286253e-10 | -31.07733
266.239 | -2.30178e-10 | -30.92019
265.389 | -2.290598e-10 | -30.97635
264.672 | -2.296526e-10 | -30.8767
263.906 | -2.292357e-10 | -30.84186
263.164 | -2.306346919e-10 | -30.7811
262.464 | -2.308211261e-10 | -30.67656
261.665 | -2.299638e-10 | -30.66554
260.994 | -2.31069e-10 | -30.53193
260.215 | -2.314292e-10 | -30.52083
259.559 | -2.314513e-10 | -30.39731
258.85 | -2.310842212e-10 | -30.32433
258.096 | -2.309365e-10 | -30.28719
257.542 | -2.309084e-10 | -30.08542
256.782 | -2.308933e-10 | -30.0697
256.253 | -2.305578e-10 | -29.85687
255.715 | -2.314244e-10 | -29.65971
255.068 | -2.31089e-10 | -29.56234
254.521 | -2.309678282e-10 | -29.38979
253.842 | -2.323634e-10 | -29.32517
253.31 | -2.318961e-10 | -29.15353
252.581 | -2.31664396e-10 | -29.13313
252.088 | -2.325451e-10 | -28.94499
251.408 | -2.322713e-10 | -28.89506
250.868 | -2.306405e-10 | -28.75209
250.248 | -2.300116e-10 | -28.66521
249.644 | -2.311344e-10 | -28.57292
249.138 | -2.307989e-10 | -28.4155
248.495 | -2.316877e-10 | -28.35385
247.989 | -2.310307e-10 | -28.20455
247.324 | -2.312929e-10 | -28.15561
246.882 | -2.311076e-10 | -27.98011
246.24 | -2.312625e-10 | -27.93159
245.808 | -2.315736e-10 | -27.75373
245.171 | -2.322562e-10 | -27.70381
244.727 | -2.302095e-10 | -27.54183
244.082 | -2.306835e-10 | -27.49901
243.679 | -2.314257e-10 | -27.32523
243.068 | -2.312938e-10 | -27.27014
242.661 | -2.315537e-10 | -27.10769
242.092 | -2.306766e-10 | -27.03256
241.625 | -2.309339e-10 | -26.89976
241.143 | -2.305157315e-10 | -26.78567
240.717 | -2.308360586e-10 | -26.64315
240.272 | -2.314454e-10 | -26.51825
239.787 | -2.302363e-10 | -26.41609
239.387 | -2.293030904e-10 | -26.27597
238.936 | -2.297144e-10 | -26.1611
238.606 | -2.301640406e-10 | -25.99241
238.121 | -2.298355e-10 | -25.90251
237.876 | -2.309618885e-10 | -25.70155
237.363 | -2.303714e-10 | -25.63301
237.115 | -2.30298e-10 | -25.44076
236.702 | -2.295118e-10 | -25.32722
236.447 | -2.303272e-10 | -25.1487
236.123 | -2.311891e-10 | -24.99923
235.918 | -2.319987e-10 | -24.80423
235.744 | -2.305366e-10 | -24.59853
235.552 | -2.314897e-10 | -24.40721
235.154 | -2.298449e-10 | -24.30502
234.932 | -2.310236e-10 | -24.13445
234.531 | -2.30751e-10 | -24.04278
234.265 | -2.292962e-10 | -23.89564
233.976 | -2.298659e-10 | -23.75906
233.687 | -2.286997397e-10 | -23.62823
233.521 | -2.291354e-10 | -23.45135
233.336 | -2.30348e-10 | -23.28611
233.147 | -2.291938e-10 | -23.11789
232.816 | -2.303073e-10 | -23.01469
232.624 | -2.306788e-10 | -22.86076
232.352 | -2.297016e-10 | -22.73369
231.906 | -2.303784e-10 | -22.67679
231.667 | -2.307081054e-10 | -22.54496
231.188 | -2.302036e-10 | -22.50113
230.938 | -2.303947e-10 | -22.3797
230.702 | -2.300311e-10 | -22.25611
230.473 | -2.292217e-10 | -22.12828
230.196 | -2.287089268e-10 | -22.02058
229.893 | -2.293929352e-10 | -21.92615
229.716 | -2.291797e-10 | -21.79093
229.532 | -2.293672e-10 | -21.65893
229.344 | -2.298553e-10 | -21.52748
229.137 | -2.30199e-10 | -21.40633
228.924 | -2.308279401e-10 | -21.28933
228.721 | -2.304284e-10 | -21.17158
228.33 | -2.301535e-10 | -21.11575
228.053 | -2.299112e-10 | -21.02426
227.822 | -2.308758e-10 | -20.92112
227.545 | -2.302339e-10 | -20.83532
227.347 | -2.303478e-10 | -20.72619
227.148 | -2.315583e-10 | -20.61789
226.95 | -2.303853e-10 | -20.50878
226.742 | -2.299276e-10 | -20.40826
226.535 | -2.29733e-10 | -20.30815
226.268 | -2.306368152e-10 | -20.22194
226.045 | -2.293103e-10 | -20.12728
225.822 | -2.297354e-10 | -20.0358
225.601 | -2.300637e-10 | -19.9464
225.391 | -2.305682e-10 | -19.85438
225.183 | -2.301559221e-10 | -19.7637
224.991 | -2.30199e-10 | -19.66911
224.787 | -2.306497e-10 | -19.58
224.58 | -2.307895125e-10 | -19.49121
224.36 | -2.306975e-10 | -19.40909
224.119 | -2.302701e-10 | -19.33556
223.862 | -2.317401e-10 | -19.26038
223.562 | -2.313812e-10 | -19.20418
223.169 | -2.305682e-10 | -19.17549
222.884 | -2.298785e-10 | -19.11534
222.623 | -2.302548846e-10 | -19.04883
222.391 | -2.289630846e-10 | -18.9772
222.146 | -2.303085e-10 | -18.9085
221.906 | -2.286403e-10 | -18.84111
221.652 | -2.282863e-10 | -18.77759
221.411 | -2.285157e-10 | -18.71287
221.165 | -2.28857e-10 | -18.65072
220.915 | -2.291751e-10 | -18.58856
220.667 | -2.288220724e-10 | -18.52765
220.408 | -2.291154e-10 | -18.46931
220.15 | -2.289733e-10 | -18.41152
219.9 | -2.290807e-10 | -18.35204
219.654 | -2.281826e-10 | -18.29342
219.427 | -2.275594e-10 | -18.23178
219.184 | -2.29295e-10 | -18.17183
218.94 | -2.292636081e-10 | -18.11327
218.695 | -2.291121598e-10 | -18.05729
218.447 | -2.282164e-10 | -18.00274
218.204 | -2.286299e-10 | -17.94402
217.956 | -2.286101447e-10 | -17.88562
217.71 | -2.284668e-10 | -17.83175
217.468 | -2.295338225e-10 | -17.77691
217.229 | -2.293008e-10 | -17.72166
216.977 | -2.290236e-10 | -17.66864
216.754 | -2.290645e-10 | -17.61373
216.498 | -2.283294e-10 | -17.56571
216.244 | -2.28531e-10 | -17.51826
215.986 | -2.291505e-10 | -17.47026
215.668 | -2.293906e-10 | -17.43565
215.399 | -2.289513e-10 | -17.3936
215.139 | -2.288559e-10 | -17.34863
214.878 | -2.282802e-10 | -17.30426
214.611 | -2.2796e-10 | -17.26295
214.359 | -2.274732e-10 | -17.21859
214.081 | -2.291296e-10 | -17.1802
213.797 | -2.287882e-10 | -17.14383
213.481 | -2.286252e-10 | -17.11496
213.156 | -2.278598e-10 | -17.08476
212.851 | -2.304446e-10 | -17.05353
212.548 | -2.297831786e-10 | -17.02222
212.246 | -2.294896e-10 | -16.98924
211.945 | -2.290888e-10 | -16.95789
211.642 | -2.278029e-10 | -16.92817
211.324 | -2.298506e-10 | -16.9002
211.004 | -2.297435e-10 | -16.86985
210.688 | -2.289526e-10 | -16.84426
210.364 | -2.308641e-10 | -16.81968
210.026 | -2.421691e-10 | -16.79644
209.691 | -2.261069e-10 | -16.77482
209.356 | -2.292088741e-10 | -16.75363
209.021 | -2.226425e-10 | -16.73129
208.717 | -2.274742e-10 | -16.70525
208.394 | -2.280719e-10 | -16.68273
208.079 | -2.305869e-10 | -16.6578
207.767 | -2.291284e-10 | -16.63359
207.479 | -2.301115e-10 | -16.60475
207.117 | -2.301431129e-10 | -16.58768
206.775 | -2.294581e-10 | -16.56917
206.465 | -2.302956e-10 | -16.54584
206.129 | -2.304155e-10 | -16.52646
205.786 | -2.291704e-10 | -16.50815
205.446 | -2.298261e-10 | -16.48918
205.11 | -2.29055e-10 | -16.47182
204.774 | -2.290516e-10 | -16.45205
204.43 | -2.294068e-10 | -16.43526
204.108 | -2.308444e-10 | -16.41452
203.767 | -2.300033497e-10 | -16.39727
203.414 | -2.30291e-10 | -16.382
203.039 | -2.287977e-10 | -16.36994
202.643 | -2.299776064e-10 | -16.36092
202.215 | -2.296329e-10 | -16.35926
201.813 | -2.29019e-10 | -16.35366
201.423 | -2.292811e-10 | -16.34657
201.032 | -2.290377e-10 | -16.3384
200.667 | -2.286461992e-10 | -16.32609
200.317 | -2.271774e-10 | -16.31108
199.972 | -2.271272e-10 | -16.29407
199.632 | -2.285973e-10 | -16.27746
199.295 | -2.279345046e-10 | -16.25784
198.947 | -2.454621e-10 | -16.24368
198.553 | -2.271889e-10 | -16.23743
198.158 | -2.254952e-10 | -16.23121
197.73 | -2.293241e-10 | -16.23078
197.281 | -2.285471673e-10 | -16.23277
196.884 | -2.286498e-10 | -16.22735
196.48 | -2.290689e-10 | -16.2224
196.098 | -2.289596e-10 | -16.21387
195.738 | -2.300033e-10 | -16.20139
195.375 | -2.303433e-10 | -16.1896
194.996 | -2.301151e-10 | -16.18055
194.629 | -2.30977e-10 | -16.16968
194.238 | -2.293812e-10 | -16.16282
193.873 | -2.291425244e-10 | -16.15167
193.524 | -2.306253e-10 | -16.13964
193.117 | -2.298017e-10 | -16.13551
192.698 | -2.305485e-10 | -16.13382
192.229 | -2.305181e-10 | -16.14062
191.77 | -2.285447e-10 | -16.14434
191.287 | -2.300638e-10 | -16.1515
190.799 | -2.298832e-10 | -16.16088
190.323 | -2.304936e-10 | -16.1679
189.838 | -2.30701e-10 | -16.17618
189.37 | -2.302397e-10 | -16.18178
188.959 | -2.29923e-10 | -16.17909
188.478 | -2.314988895e-10 | -16.18502
187.97 | -2.306519e-10 | -16.19717
187.43 | -2.297947e-10 | -16.21281
186.881 | -2.299485e-10 | -16.23002
186.314 | -2.297772389e-10 | -16.25025
185.711 | -2.305622776e-10 | -16.27383
185.134 | -2.29818e-10 | -16.29564
184.547 | -2.297726e-10 | -16.31912
183.978 | -2.306079e-10 | -16.33996
183.336 | -2.308628e-10 | -16.37077
182.637 | -2.301383e-10 | -16.40991
181.967 | -2.299182e-10 | -16.44479
181.298 | -2.305983e-10 | -16.47874
180.643 | -2.318321e-10 | -16.51045
179.905 | -2.307406e-10 | -16.55265
179.169 | -2.306952e-10 | -16.59554
178.454 | -2.305915e-10 | -16.6358
177.588 | -2.295163e-10 | -16.69624
176.836 | -2.305961e-10 | -16.73808
176.13 | -2.284983e-10 | -16.77488
175.526 | -2.27515e-10 | -16.79658
174.988 | -2.302992e-10 | -16.8095
174.337 | -2.300102e-10 | -16.83767
173.664 | -2.139119e-10 | -16.86826
172.951 | -2.407456e-10 | -16.90418
172.233 | -2.293998e-10 | -16.94113
171.528 | -2.358239e-10 | -16.97628
170.819 | -2.282675e-10 | -17.01234
170.133 | -2.298005e-10 | -17.04446
169.488 | -2.303969e-10 | -17.07013
168.928 | -2.315769e-10 | -17.0854
168.415 | -2.396984e-10 | -17.09225
167.878 | -2.297725e-10 | -17.10181
167.338 | -2.306019e-10 | -17.113
166.719 | -2.301745e-10 | -17.13511
166.116 | -2.283492e-10 | -17.15453
165.531 | -2.310819e-10 | -17.17186
164.931 | -2.289723e-10 | -17.18987
164.286 | -2.289722e-10 | -17.21552
163.654 | -2.286821e-10 | -17.23875
162.973 | -2.304366e-10 | -17.26821
162.273 | -2.299541807e-10 | -17.2995
161.55 | -2.297422e-10 | -17.33366
160.858 | -2.305902e-10 | -17.36259
160.126 | -2.306672e-10 | -17.39806
159.346 | -2.301523e-10 | -17.43952
158.514 | -2.72905e-10 | -17.48623
157.697 | -2.327559e-10 | -17.53175
156.896 | -2.308967e-10 | -17.57366
156.159 | -2.305194e-10 | -17.60882
155.437 | -2.305286e-10 | -17.64088
154.747 | -2.298425e-10 | -17.66925
154.086 | -2.306158e-10 | -17.69345
153.423 | -2.292682e-10 | -17.71777
152.665 | -2.300266e-10 | -17.75334
151.948 | -2.309899e-10 | -17.78472
151.111 | -2.303353e-10 | -17.82856
150.313 | -2.297749e-10 | -17.86935
149.555 | -2.301815e-10 | -17.90465
148.895 | -2.307477e-10 | -17.92692
148.199 | -2.295432e-10 | -17.95408
147.444 | -2.306928e-10 | -17.98773
146.607 | -2.294825e-10 | -18.03219
145.692 | -2.296026147e-10 | -18.08557
144.727 | -2.294161805e-10 | -18.14449
143.815 | -2.29549e-10 | -18.19709
142.955 | -2.294499e-10 | -18.24282
142.089 | -2.308012e-10 | -18.28815
141.309 | -2.303388e-10 | -18.32237
140.562 | -2.288815526e-10 | -18.35367
139.796 | -2.288687e-10 | -18.38671
139.008 | -2.299881e-10 | -18.42263
138.249 | -2.296073e-10 | -18.45454
137.535 | -2.303784e-10 | -18.48118
136.762 | -2.30489e-10 | -18.51379
135.882 | -2.307674607e-10 | -18.55923
134.915 | -2.301279e-10 | -18.61507
133.92 | -2.295094e-10 | -18.6737
132.904 | -2.304809e-10 | -18.7348
131.857 | -2.303935e-10 | -18.79839
130.885 | -2.297212e-10 | -18.85287
129.899 | -2.307546e-10 | -18.90812
128.739 | -2.300639e-10 | -18.98386
127.461 | -2.328268e-10 | -19.07246
126.259 | -2.319427e-10 | -19.15015
125.387 | -2.315792e-10 | -19.19135
124.497 | -2.306601e-10 | -19.23327
123.494 | -2.303225e-10 | -19.2884
122.449 | -2.29246e-10 | -19.34925
121.367 | -2.307988245e-10 | -19.41214
120.093 | -2.317061e-10 | -19.49711
118.836 | -2.306274e-10 | -19.57855
117.645 | -2.314768e-10 | -19.65378
116.374 | -2.306987e-10 | -19.73706
115.069 | -2.302538e-10 | -19.82314
113.747 | -2.296349777e-10 | -19.90984
112.346 | -2.316854e-10 | -20.0048
111.061 | -2.322119e-10 | -20.08744
109.871 | -2.308677e-10 | -20.15914
108.506 | -2.299263e-10 | -20.24944
107.162 | -2.299659e-10 | -20.33607
105.863 | -2.295186e-10 | -20.41822
104.629 | -2.293334e-10 | -20.49313
103.341 | -2.293241e-10 | -20.57253
102.002 | -2.28305e-10 | -20.65807
100.735 | -2.29206501e-10 | -20.73445
99.6318 | -2.300007268e-10 | -20.79263
98.2225 | -2.303445e-10 | -20.88383
96.5805 | -2.315362e-10 | -20.99972
95.1021 | -2.296665e-10 | -21.09724
92.9511 | -2.296177e-10 | -21.26505
90.0388 | -2.293916e-10 | -21.51202
87.2929 | -2.296248e-10 | -21.74124
86.9871 | -2.312183e-10 | -21.71111
86.0531 | -2.304622e-10 | -21.74762
83.8831 | -2.304808e-10 | -21.91202
82.9051 | -2.297108e-10 | -21.94838
82.7368 | -2.297749e-10 | -21.90428
82.8782 | -2.308336e-10 | -21.82841
82.7284 | -2.29769e-10 | -21.78312
82.0621 | -2.306568e-10 | -21.79158
81.5936 | -2.304808e-10 | -21.77795
81.391 | -2.30525e-10 | -21.73734
81.2612 | -2.295419e-10 | -21.69034
81.2105 | -2.293322e-10 | -21.63573
81.1606 | -2.295129e-10 | -21.58162
81.1145 | -2.296059e-10 | -21.52572
81.0629 | -2.29013e-10 | -21.47105
80.9933 | -2.282677e-10 | -21.41918
80.9358 | -2.293649437e-10 | -21.36672
80.9009 | -2.291657e-10 | -21.31275
80.8659 | -2.289875e-10 | -21.25936
80.8074 | -2.286403e-10 | -21.20737
80.7511 | -2.274951616e-10 | -21.15574
80.7146 | -2.278868e-10 | -21.10302
80.6731 | -2.282012e-10 | -21.05072
80.6229 | -2.284968742e-10 | -20.99974
80.5898 | -2.288862e-10 | -20.94771

## Pulse
Temperature | Current | Time
80.5667 | -2.252646e-10 | 2.6424611
80.4874 | -2.258405e-10 | 4.8041399
80.437 | -2.259069e-10 | 6.406204
80.4069 | -2.259944e-10 | 8.0112071
80.3741 | -2.274097e-10 | 9.5972588
80.3318 | -2.263508686e-10 | 11.1921009
80.2842 | -2.262261e-10 | 12.7841942
80.2467 | -2.266153e-10 | 14.3933628
80.2683 | -2.263124e-10 | 15.9742103
80.1663 | -2.267503e-10 | 17.564205
80.1012 | -2.259615e-10 | 19.1804613
80.0573 | -2.266594e-10 | 20.777197
80.0392 | -2.25766e-10 | 22.3640896
80.0635 | -2.264847e-10 | 23.9601128
80.1018 | -2.263508e-10 | 25.5242553
80.2099 | -2.257893178e-10 | 27.1205573
80.3457 | -2.264241e-10 | 28.7252971
80.4969 | -2.258115e-10 | 30.3040816
80.6222 | -2.265663e-10 | 31.8856775
80.8 | -2.263729898e-10 | 33.471044
81.0216 | -2.257951e-10 | 35.0532298
81.2683 | -2.265663e-10 | 36.6374169
81.5099 | -2.265604232e-10 | 38.2261924
81.7692 | -2.260514e-10 | 39.8013836
82.0333 | -2.255865772e-10 | 41.389149
82.2979 | -2.250216e-10 | 42.9751349
82.5616 | -2.246955e-10 | 44.5790172
82.798 | -2.254189474e-10 | 46.1841328
83.0344 | -2.247549e-10 | 47.7833914
83.1279 | -2.250182e-10 | 49.3712141
83.4239 | -2.266768856e-10 | 50.9844842
83.5255 | -2.263473e-10 | 52.5772207
83.8309 | -2.257205e-10 | 54.1721083
84.0818 | -2.268412e-10 | 55.7562331
84.3295 | -2.270951e-10 | 57.3672393
84.3616 | -2.242156e-10 | 58.9788026

## Measurements
Temperature | Current | Temp Rate
84.05 | -6.640831e-10 | 0
84.406 | -4.140615073e-10 | 15.11365
84.4741 | -3.678609e-10 | 11.12959
84.7648 | -3.100371e-10 | 8.306794
85.0574 | -2.871337e-10 | 7.046093
85.3672 | -2.778302e-10 | 6.687664
85.6547 | -2.663003e-10 | 5.024263
85.9653 | -2.644713e-10 | 5.454809
86.2915 | -2.630899e-10 | 5.911291
86.6054 | -2.620124e-10 | 6.395711
86.9241 | -2.599936e-10 | 7.202602
87.1638 | -2.60795191e-10 | 8.970665
87.5261 | -2.600624e-10 | 25.90088
87.8626 | -2.595756e-10 | 81.95658
88.1823 | -2.593507e-10 | 136.1202
88.5625 | -2.582218e-10 | 8.205732
89.0428 | -2.592993e-10 | 8.717766
90.3567 | -2.584188e-10 | 10.31396
91.3103 | -2.567857e-10 | 210.9844
91.6717 | -2.568311e-10 | 11.54046
92.073 | -2.574822e-10 | 11.88682
92.4759 | -2.571758e-10 | 12.15364
92.8295 | -2.557873e-10 | 12.47382
94.1971 | -2.561391e-10 | 13.37039
95.1478 | -2.545748e-10 | 13.96384
95.5159 | -2.550046e-10 | 14.11114
95.8802 | -2.546214e-10 | 14.30604
96.2004 | -2.545968e-10 | 14.484
96.5585 | -2.550348e-10 | 14.66143
96.9132 | -2.554496e-10 | 14.77443
97.2646 | -2.539912e-10 | 14.92824
98.4995 | -2.535613941e-10 | 15.39868
99.476 | -2.536685e-10 | 15.73825
99.8114 | -2.538617927e-10 | 15.80254
100.144 | -2.523569e-10 | 15.8948
100.473 | -2.531315435e-10 | 16.02558
100.793 | -2.53673e-10 | 16.07629
101.076 | -2.53461e-10 | 16.15974
101.396 | -2.529475e-10 | 16.23445
101.707 | -2.518687e-10 | 16.2952
102.029 | -2.525595e-10 | 16.36979
102.346 | -2.524513e-10 | 16.43556
102.66 | -2.526399e-10 | 16.46469
102.97 | -2.519945e-10 | 16.54914
103.289 | -2.52174e-10 | 16.61075
103.602 | -2.512701e-10 | 16.63803
103.915 | -2.516649e-10 | 16.69276
104.227 | -2.511639e-10 | 16.7483
104.537 | -2.511967e-10 | 16.79837
104.814 | -2.512689e-10 | 16.84566
105.158 | -2.509032e-10 | 16.89341
105.464 | -2.50443e-10 | 16.93263
105.772 | -2.504710328e-10 | 16.97739
106.044 | -2.500981e-10 | 17.02022
106.353 | -2.502415e-10 | 17.06231
106.692 | -2.509696e-10 | 17.09868
106.965 | -2.504827e-10 | 17.13654
107.268 | -2.515916e-10 | 17.17157
107.575 | -2.513655e-10 | 17.20612
107.876 | -2.512024e-10 | 17.24041
108.18 | -2.509916e-10 | 17.27542
108.484 | -2.507305e-10 | 17.3082
108.785 | -2.516533e-10 | 17.33676
109.087 | -2.507389e-10 | 17.36405
109.382 | -2.50359e-10 | 17.38707
109.68 | -2.507831e-10 | 17.41004
109.975 | -2.499583e-10 | 17.4336
110.271 | -2.50104e-10 | 17.45462
110.568 | -2.503848e-10 | 17.478
110.866 | -2.505665e-10 | 17.5027
111.165 | -2.494506e-10 | 17.53077
111.463 | -2.498442e-10 | 17.55464
111.763 | -2.500422e-10 | 17.5572
112.063 | -2.500084e-10 | 17.59948
112.361 | -2.505292e-10 | 17.62122
112.661 | -2.503428e-10 | 17.64248
112.962 | -2.510755e-10 | 17.66444
113.261 | -2.502275e-10 | 17.68501
113.563 | -2.494178e-10 | 17.68956
113.865 | -2.506609e-10 | 17.712
114.162 | -2.499441e-10 | 17.73222
114.464 | -2.493363e-10 | 17.75269
114.765 | -2.500913e-10 | 17.77768
115.031 | -2.503103e-10 | 17.7945
115.366 | -2.500504e-10 | 17.81384
115.667 | -2.493933e-10 | 17.8315
115.967 | -2.500131e-10 | 17.84809
116.268 | -2.494435e-10 | 17.86893
116.568 | -2.477905936e-10 | 17.88116
116.867 | -2.480189e-10 | 17.91562
117.17 | -2.484825e-10 | 17.93535
117.469 | -2.482007e-10 | 17.95143
117.769 | -2.475458e-10 | 17.9501
118.068 | -2.472175e-10 | 17.96695
118.363 | -2.486993e-10 | 17.98363
118.657 | -2.477183e-10 | 17.99723
118.952 | -2.466222e-10 | 18.00675
119.249 | -2.461072e-10 | 18.03116
119.546 | -2.475378e-10 | 18.0437
119.845 | -2.468901e-10 | 18.05777
120.143 | -2.47186e-10 | 18.07119
120.441 | -2.46585e-10 | 18.08706
120.74 | -2.463927e-10 | 18.10064
121.039 | -2.469879e-10 | 18.11144
121.339 | -2.468494e-10 | 18.12789
121.64 | -2.46345e-10 | 18.13812
121.972 | -2.467958e-10 | 18.15067
122.273 | -2.46345e-10 | 18.16483
122.54 | -2.459662e-10 | 18.17922
122.875 | -2.468831e-10 | 18.19118
123.142 | -2.465302e-10 | 18.204
123.443 | -2.460829e-10 | 18.22025
123.743 | -2.459616677e-10 | 18.22973
124.044 | -2.463591e-10 | 18.24206
124.379 | -2.463252e-10 | 18.25245
124.68 | -2.451836e-10 | 18.26445
124.98 | -2.452629e-10 | 18.27702
125.282 | -2.449228e-10 | 18.28898
125.584 | -2.454179e-10 | 18.30013
125.886 | -2.455866e-10 | 18.3172
126.219 | -2.450077e-10 | 18.32537
126.52 | -2.459362e-10 | 18.33435
126.821 | -2.456727044e-10 | 18.34404
127.121 | -2.463205e-10 | 18.35753
127.424 | -2.461351e-10 | 18.36677
127.72 | -2.454597e-10 | 18.37655
128.015 | -2.453093e-10 | 18.38309
128.312 | -2.466618e-10 | 18.3923
128.607 | -2.463496e-10 | 18.39738
128.906 | -2.461632e-10 | 18.41958
129.204 | -2.455751e-10 | 18.42865
129.503 | -2.461317e-10 | 18.43621
130.834 | -2.449856e-10 | 18.47908
131.804 | -2.435712e-10 | 18.50494
132.1 | -2.435994e-10 | 18.51215
132.406 | -2.436227e-10 | 18.52163
132.741 | -2.432289e-10 | 18.52869
133.008 | -2.428468e-10 | 18.54061
133.311 | -2.435039e-10 | 18.54903
133.645 | -2.426674e-10 | 18.55669
133.946 | -2.432824775e-10 | 18.56285
134.247 | -2.422878e-10 | 18.5697
134.549 | -2.42784e-10 | 18.57827
134.85 | -2.420793e-10 | 18.58647
135.15 | -2.427829e-10 | 18.59344
135.452 | -2.439721758e-10 | 18.60336
135.754 | -2.417029e-10 | 18.60979
136.054 | -2.413839e-10 | 18.61519
136.356 | -2.420536e-10 | 18.63496
136.658 | -2.40226e-10 | 18.64067
136.961 | -2.403843e-10 | 18.64664
137.292 | -2.394396e-10 | 18.65148
137.594 | -2.412009e-10 | 18.65826
137.891 | -2.406476e-10 | 18.66357
138.186 | -2.408539e-10 | 18.66741
138.484 | -2.405534e-10 | 18.67298
138.781 | -2.41151e-10 | 18.68971
139.078 | -2.404122e-10 | 18.68891
139.411 | -2.392604e-10 | 18.69483
139.71 | -2.398486e-10 | 18.69957
140.008 | -2.390996e-10 | 18.70496
140.31 | -2.380569e-10 | 18.72176
140.61 | -2.36840908e-10 | 18.72675
140.911 | -2.368619e-10 | 18.73118
141.244 | -2.359369e-10 | 18.73246
141.545 | -2.364611007e-10 | 18.747
141.846 | -2.360209e-10 | 18.75277
142.182 | -2.360906e-10 | 18.75404
142.48 | -2.356063e-10 | 18.75736
142.779 | -2.347989e-10 | 18.77174
143.084 | -2.347768091e-10 | 18.77884
143.385 | -2.358763e-10 | 18.78404
143.687 | -2.348317e-10 | 18.78895
144.022 | -2.340022e-10 | 18.79216
144.322 | -2.33817e-10 | 18.79723
144.624 | -2.325973e-10 | 18.80226
144.926 | -2.317692e-10 | 18.80802
145.227 | -2.326638e-10 | 18.82298
145.528 | -2.303853e-10 | 18.82601
145.829 | -2.3044e-10 | 18.83076
146.13 | -2.292541e-10 | 18.83599
146.465 | -2.290818e-10 | 18.84033
146.733 | -2.28598529e-10 | 18.84715
147.033 | -2.274310601e-10 | 18.85274
147.368 | -2.267929039e-10 | 18.85526
147.67 | -2.28526e-10 | 18.86077
147.97 | -2.262128e-10 | 18.86377
148.268 | -2.268942e-10 | 18.87532
148.565 | -2.257223e-10 | 18.87694
148.895 | -2.263141e-10 | 18.87901
149.192 | -2.254392e-10 | 18.88251
149.491 | -2.2543e-10 | 18.88571
149.789 | -2.258156e-10 | 18.8972
150.12 | -2.254543e-10 | 18.89497
150.452 | -2.262407e-10 | 18.90054
151.688 | -2.2536e-10 | 18.92577
152.69 | -2.256012e-10 | 18.93703
152.992 | -2.258947e-10 | 18.93858
153.326 | -2.2546e-10 | 18.94942
153.596 | -2.25713e-10 | 18.95362
153.896 | -2.260076e-10 | 18.95897
154.195 | -2.267403e-10 | 18.96235
154.53 | -2.270527e-10 | 18.96576
154.833 | -2.262649651e-10 | 18.97024
155.134 | -2.269956e-10 | 18.97437
155.434 | -2.267778e-10 | 18.97856
155.734 | -2.263187e-10 | 18.98046
156.07 | -2.27232e-10 | 18.98678
156.405 | -2.267741e-10 | 18.9927
156.706 | -2.264852e-10 | 18.9972
157.074 | -2.259635e-10 | 19.00521
157.405 | -2.25543e-10 | 19.00665
157.71 | -2.266601e-10 | 19.00955
158.012 | -2.263374e-10 | 19.01754
158.346 | -2.257666e-10 | 19.02
158.646 | -2.259121e-10 | 19.02188
158.948 | -2.261673e-10 | 19.03164
159.248 | -2.264271e-10 | 19.03423
159.55 | -2.272761e-10 | 19.0384
159.879 | -2.267357e-10 | 19.03958
160.175 | -2.256978e-10 | 19.04085
160.472 | -2.261429e-10 | 19.0408
160.771 | -2.261802e-10 | 19.051
161.102 | -2.266356e-10 | 19.05017
161.401 | -2.26123e-10 | 19.05529
161.698 | -2.262639659e-10 | 19.0539
162.001 | -2.254428e-10 | 19.06227
162.333 | -2.26144e-10 | 19.06489
162.634 | -2.264842e-10 | 19.06521
162.934 | -2.262302e-10 | 19.07224
163.267 | -2.259132742e-10 | 19.07218
164.539 | -2.274917e-10 | 19.08986
165.508 | -2.25622e-10 | 19.10354
165.843 | -2.276665e-10 | 19.10353
166.144 | -2.258131e-10 | 19.10602
166.445 | -2.259132e-10 | 19.10843
166.748 | -2.254694e-10 | 19.11557
167.08 | -2.255477e-10 | 19.11826
167.382 | -2.249628e-10 | 19.1213
167.682 | -2.261870552e-10 | 19.12876
167.984 | -2.258783e-10 | 19.13055
168.317 | -2.273194e-10 | 19.13229
168.619 | -2.266438e-10 | 19.13369
168.919 | -2.268801e-10 | 19.14291
169.216 | -2.278365e-10 | 19.14306
169.52 | -2.258561e-10 | 19.1453
169.856 | -2.265773e-10 | 19.14438
170.155 | -2.249186e-10 | 19.15448
170.457 | -2.254113e-10 | 19.15642
170.757 | -2.243699e-10 | 19.15983
171.09 | -2.247473e-10 | 19.16079
171.392 | -2.259856e-10 | 19.16294
171.69 | -2.257037e-10 | 19.16364
171.985 | -2.260623494e-10 | 19.16325
172.315 | -2.256769e-10 | 19.16325
172.645 | -2.25826e-10 | 19.16715
172.975 | -2.256607e-10 | 19.17382
173.274 | -2.26342e-10 | 19.17462
173.573 | -2.2702e-10 | 19.17392
173.874 | -2.27084e-10 | 19.18267
174.206 | -2.270875e-10 | 19.18145
174.506 | -2.260252e-10 | 19.18905
174.806 | -2.263432e-10 | 19.19062
175.14 | -2.267811e-10 | 19.19186
175.439 | -2.263245e-10 | 19.19808
175.742 | -2.261183e-10 | 19.20024
176.076 | -2.257910664e-10 | 19.19946
177.313 | -2.271936e-10 | 19.21307
178.316 | -2.25854e-10 | 19.22158
178.652 | -2.265644e-10 | 19.22305
178.952 | -2.261172e-10 | 19.224
179.253 | -2.260299e-10 | 19.23054
179.588 | -2.261346943e-10 | 19.23021
179.888 | -2.262536e-10 | 19.2313
180.189 | -2.266494e-10 | 19.23947
180.49 | -2.26476e-10 | 19.24007
180.823 | -2.263303e-10 | 19.24073
181.126 | -2.27048e-10 | 19.24463
181.461 | -2.262198e-10 | 19.24612
181.762 | -2.256676e-10 | 19.24739
182.063 | -2.254915e-10 | 19.24775
182.364 | -2.249267e-10 | 19.25335
182.698 | -2.243198e-10 | 19.2541
183 | -2.249639e-10 | 19.25959
183.333 | -2.257993e-10 | 19.25954
183.634 | -2.258959e-10 | 19.26628
183.933 | -2.271434e-10 | 19.26817
184.301 | -2.285249e-10 | 19.26761
184.599 | -2.269431e-10 | 19.26659
184.894 | -2.270431898e-10 | 19.27116
185.226 | -2.253006e-10 | 19.27134
185.521 | -2.255953e-10 | 19.27258
185.82 | -2.242581e-10 | 19.27936
186.116 | -2.250804e-10 | 19.27722
186.449 | -2.251492e-10 | 19.2774
187.715 | -2.255219e-10 | 19.28823
188.682 | -2.258808e-10 | 19.29544
189.016 | -2.260194e-10 | 19.29564
189.317 | -2.266029e-10 | 19.30176
189.617 | -2.260809e-10 | 19.3019
189.952 | -2.254251924e-10 | 19.30267
190.253 | -2.261044e-10 | 19.304
190.554 | -2.260928e-10 | 19.30503
190.853 | -2.27253e-10 | 19.31131
191.154 | -2.267043e-10 | 19.31229
191.488 | -2.26985e-10 | 19.31141
191.789 | -2.257478e-10 | 19.3177
192.088 | -2.260648e-10 | 19.3188
192.424 | -2.261324e-10 | 19.31887
192.725 | -2.262429688e-10 | 19.32393
193.059 | -2.257096e-10 | 19.32324
193.36 | -2.261056e-10 | 19.32828
193.661 | -2.253576e-10 | 19.32805
193.995 | -2.258539e-10 | 19.32839
194.297 | -2.254695e-10 | 19.32966
194.598 | -2.265493e-10 | 19.33466
194.932 | -2.26711247e-10 | 19.33549
195.234 | -2.263874e-10 | 19.335
195.535 | -2.265564264e-10 | 19.34137
195.869 | -2.274394e-10 | 19.34
196.169 | -2.274067e-10 | 19.345
196.503 | -2.271482169e-10 | 19.34516
196.805 | -2.267183e-10 | 19.34571
197.14 | -2.258377e-10 | 19.34883
197.439 | -2.259472e-10 | 19.35334
197.74 | -2.253379e-10 | 19.35345
198.074 | -2.259134e-10 | 19.35365
198.372 | -2.25826e-10 | 19.35412
199.633 | -2.262139e-10 | 19.36067
200.639 | -2.266461e-10 | 19.37517
200.983 | -2.258225e-10 | 19.37587
201.289 | -2.26893e-10 | 19.38163
201.631 | -2.262442e-10 | 19.38188
201.934 | -2.252167e-10 | 19.38731
202.238 | -2.253171e-10 | 19.38815
202.573 | -2.272437e-10 | 19.38855
202.872 | -2.267766e-10 | 19.38784
203.174 | -2.259821e-10 | 19.39338
203.505 | -2.265936e-10 | 19.39096
203.806 | -2.255265974e-10 | 19.39497
204.141 | -2.254929e-10 | 19.39906
204.45 | -2.265214e-10 | 19.40129
204.792 | -2.266624e-10 | 19.40216
205.1 | -2.265716087e-10 | 19.40305
205.403 | -2.253252e-10 | 19.40878
205.74 | -2.272762e-10 | 19.40936
206.042 | -2.255244e-10 | 19.40946
206.341 | -2.264982e-10 | 19.41436
206.674 | -2.27437e-10 | 19.41335
207.902 | -2.253239e-10 | 19.41962
208.894 | -2.261755e-10 | 19.42382
209.225 | -2.26794028e-10 | 19.42104
209.523 | -2.264864e-10 | 19.4256
209.855 | -2.263164e-10 | 19.42533
210.152 | -2.266052e-10 | 19.42434
210.45 | -2.258691012e-10 | 19.42707
210.781 | -2.270444e-10 | 19.42623
211.08 | -2.25925e-10 | 19.43016
211.476 | -2.255092e-10 | 19.43172
211.807 | -2.261266e-10 | 19.43073
212.103 | -2.260974e-10 | 19.43487
212.403 | -2.258609e-10 | 19.43449
212.735 | -2.258562e-10 | 19.43271
213.032 | -2.25649055e-10 | 19.43639
213.359 | -2.269047e-10 | 19.43473
213.656 | -2.275068e-10 | 19.43905
213.982 | -2.263698e-10 | 19.43691
214.278 | -2.258912e-10 | 19.43927
214.609 | -2.258773e-10 | 19.43843
214.904 | -2.24858e-10 | 19.44172
215.237 | -2.255895e-10 | 19.43954
215.533 | -2.247719e-10 | 19.44259
215.862 | -2.261044e-10 | 19.44134
217.089 | -2.24505e-10 | 19.44727
218.117 | -2.267531e-10 | 19.45013
218.415 | -2.258470494e-10 | 19.45276
218.749 | -2.259355e-10 | 19.45097
219.049 | -2.255429e-10 | 19.45397
219.382 | -2.254075e-10 | 19.45355
219.683 | -2.251575e-10 | 19.45402
219.983 | -2.247067e-10 | 19.458
220.318 | -2.250933e-10 | 19.45647
220.621 | -2.249105e-10 | 19.46075
220.959 | -2.255207e-10 | 19.46421
221.296 | -2.244979e-10 | 19.46314
221.599 | -2.241812e-10 | 19.46244
221.937 | -2.264515e-10 | 19.46694
222.24 | -2.255722e-10 | 19.47145
222.577 | -2.248941e-10 | 19.46927
222.911 | -2.245563e-10 | 19.4726
223.211 | -2.24992e-10 | 19.47169
223.513 | -2.250992e-10 | 19.47436
224.809 | -2.254008e-10 | 19.48079
225.805 | -2.243722e-10 | 19.48326
226.136 | -2.245435e-10 | 19.48017
226.436 | -2.253716e-10 | 19.48424
226.769 | -2.247381e-10 | 19.48151
227.101 | -2.258167e-10 | 19.48417
227.4 | -2.253051e-10 | 19.48726
227.733 | -2.26886e-10 | 19.48951
228.067 | -2.267811e-10 | 19.4911
228.429 | -2.26221e-10 | 19.48604
228.759 | -2.258482e-10 | 19.48936
229.088 | -2.25918e-10 | 19.49089
229.386 | -2.254358e-10 | 19.49277
229.717 | -2.257014e-10 | 19.49111
230.012 | -2.25133e-10 | 19.49347
230.349 | -2.256361209e-10 | 19.49347
231.591 | -2.248486e-10 | 19.49874
232.557 | -2.254731e-10 | 19.50447
232.891 | -2.250642e-10 | 19.50614
233.225 | -2.243525e-10 | 19.50368
233.558 | -2.246309e-10 | 19.50572
233.924 | -2.24858e-10 | 19.50555
234.225 | -2.253053e-10 | 19.50585
234.559 | -2.249967e-10 | 19.50829
234.858 | -2.256514281e-10 | 19.51176
235.189 | -2.257224e-10 | 19.51025
235.526 | -2.254882e-10 | 19.51003
235.892 | -2.260449e-10 | 19.51534
236.227 | -2.264979e-10 | 19.5144
236.529 | -2.254683e-10 | 19.51606
237.797 | -2.259156473e-10 | 19.52034
238.831 | -2.266496e-10 | 19.52509
239.165 | -2.265553e-10 | 19.52434
239.499 | -2.266892e-10 | 19.52586
239.801 | -2.272321e-10 | 19.52361
240.134 | -2.264644e-10 | 19.52608
240.435 | -2.25388e-10 | 19.5292
240.767 | -2.272879e-10 | 19.52761
241.102 | -2.274964106e-10 | 19.53032
241.401 | -2.267369e-10 | 19.5291
241.736 | -2.276978e-10 | 19.53223
242.036 | -2.269500976e-10 | 19.53531
242.369 | -2.278155e-10 | 19.53606
242.736 | -2.27076e-10 | 19.52793
243.971 | -2.270421e-10 | 19.54093
244.994 | -2.274695e-10 | 19.5391
245.293 | -2.266857e-10 | 19.54062
245.655 | -2.267882e-10 | 19.54052
245.954 | -2.268965e-10 | 19.54216
246.288 | -2.270642e-10 | 19.5444
246.619 | -2.269815e-10 | 19.54302
246.921 | -2.269465e-10 | 19.54501
247.254 | -2.261685e-10 | 19.54636
247.62 | -2.272587e-10 | 19.54876
247.987 | -2.267648e-10 | 19.54717
248.288 | -2.263211e-10 | 19.54965
248.622 | -2.262548e-10 | 19.55153
248.957 | -2.267335e-10 | 19.54919
250.258 | -2.272005778e-10 | 19.55265
251.193 | -2.269408e-10 | 19.55824
251.561 | -2.297528e-10 | 19.55876
251.896 | -2.293509e-10 | 19.55846
252.263 | -2.292297e-10 | 19.55961
252.564 | -2.277294e-10 | 19.5624
252.897 | -2.291924e-10 | 19.56032
253.231 | -2.284107e-10 | 19.56185
253.53 | -2.287766e-10 | 19.56444
253.866 | -2.293894e-10 | 19.56286
254.2 | -2.266599e-10 | 19.56468
254.501 | -2.285437e-10 | 19.56737
254.833 | -2.270247e-10 | 19.56551
255.166 | -2.272646e-10 | 19.56779
256.403 | -2.268628e-10 | 19.57283
257.404 | -2.274487e-10 | 19.57453
257.738 | -2.268535e-10 | 19.57383
258.071 | -2.281091e-10 | 19.57533
258.371 | -2.281091e-10 | 19.57779
258.705 | -2.2678e-10 | 19.57681
259.006 | -2.265133e-10 | 19.57934
259.339 | -2.261487e-10 | 19.5775
259.64 | -2.25692e-10 | 19.5798
259.973 | -2.263898e-10 | 19.58061
260.305 | -2.261405e-10 | 19.58222
260.64 | -2.268499e-10 | 19.58056
260.941 | -2.266752e-10 | 19.58302
261.269 | -2.268127e-10 | 19.58426
261.601 | -2.267171e-10 | 19.58203
261.899 | -2.266507e-10 | 19.58291
262.228 | -2.260939e-10 | 19.58495
262.562 | -2.272122e-10 | 19.58296
263.859 | -2.272321e-10 | 19.5859
264.792 | -2.26674e-10 | 19.58849
265.092 | -2.259716e-10 | 19.59077
265.425 | -2.263188e-10 | 19.58923
265.894 | -2.263979e-10 | 19.59116
266.193 | -2.272972e-10 | 19.59378
266.527 | -2.265983e-10 | 19.59528
266.862 | -2.262396e-10 | 19.59459
267.229 | -2.282291e-10 | 19.59459
267.497 | -2.263397525e-10 | 19.59602
267.831 | -2.264049e-10 | 19.59826
268.165 | -2.260309e-10 | 19.59629
269.466 | -2.272739e-10 | 19.59887
270.435 | -2.262722e-10 | 19.6019
270.732 | -2.268209e-10 | 19.60388
271.068 | -2.275744e-10 | 19.60482
271.401 | -2.280799e-10 | 19.60159
271.735 | -2.266926e-10 | 19.6058
272.071 | -2.273577e-10 | 19.60662
272.403 | -2.283317e-10 | 19.60796
272.736 | -2.278189e-10 | 19.60628
273.072 | -2.263595e-10 | 19.60742
273.372 | -2.264702037e-10 | 19.60925
273.706 | -2.260473e-10 | 19.6112
274.038 | -2.258563e-10 | 19.60991
274.339 | -2.254696e-10 | 19.61168
274.672 | -2.250408e-10 | 19.61047
275.973 | -2.254309e-10 | 19.61302
276.908 | -2.276001e-10 | 19.6154
277.341 | -2.272273e-10 | 19.61719
277.674 | -2.276561e-10 | 19.61865
277.975 | -2.2731e-10 | 19.61724
278.309 | -2.281266e-10 | 19.61908
278.608 | -2.271447e-10 | 19.62079
278.942 | -2.267148e-10 | 19.61938
279.239 | -2.270548e-10 | 19.62023
279.571 | -2.272611e-10 | 19.62085
279.9 | -2.273123e-10 | 19.62162
280.232 | -2.268138e-10 | 19.62332
280.562 | -2.260124e-10 | 19.62151
281.792 | -2.281776e-10 | 19.62408
282.859 | -2.264795e-10 | 19.6246
283.193 | -2.280206024e-10 | 19.62463
283.527 | -2.283352e-10 | 19.62597
283.862 | -2.27585e-10 | 19.62783
284.161 | -2.277935e-10 | 19.62967
284.495 | -2.260729e-10 | 19.63047
284.863 | -2.26709e-10 | 19.63014
285.163 | -2.258200571e-10 | 19.63143
285.498 | -2.263641e-10 | 19.62989
285.831 | -2.264247817e-10 | 19.63102
286.13 | -2.258109e-10 | 19.63278
287.433 | -2.27854e-10 | 19.63349
288.368 | -2.266543e-10 | 19.63803
288.701 | -2.276106e-10 | 19.6362
289.001 | -2.268416e-10 | 19.6378
289.335 | -2.269769e-10 | 19.6399
289.668 | -2.275337e-10 | 19.63847
290.07 | -2.263387e-10 | 19.63958
290.37 | -2.25954e-10 | 19.64172
290.705 | -2.25607e-10 | 19.64
291.037 | -2.270503e-10 | 19.64132
291.372 | -2.26790281e-10 | 19.64169
291.704 | -2.264667065e-10 | 19.64116
292.038 | -2.256967252e-10 | 19.64184
292.372 | -2.262163e-10 | 19.64303
293.606 | -2.271831e-10 | 19.64738
294.606 | -2.273264e-10 | 19.64802
294.939 | -2.282454e-10 | 19.64915
295.273 | -2.264527e-10 | 19.64792
295.607 | -2.263141341e-10 | 19.64929
295.906 | -2.2637e-10 | 19.6506
296.241 | -2.277631e-10 | 19.65172
296.576 | -2.275978e-10 | 19.65017
296.875 | -2.279473e-10 | 19.65183
297.209 | -2.267834e-10 | 19.65313
297.541 | -2.268802507e-10 | 19.65129
297.876 | -2.274823e-10 | 19.65272
298.174 | -2.282152e-10 | 19.65454
298.51 | -2.271422e-10 | 19.65304
298.806 | -2.265284e-10 | 19.65431
299.171 | -2.260426e-10 | 19.65463
300.397 | -2.255396e-10 | 19.65635
301.429 | -2.259052112e-10 | 19.65739
301.729 | -2.260847e-10 | 19.65869
302.063 | -2.258703e-10 | 19.65963
302.396 | -2.261941e-10 | 19.65786
302.696 | -2.256814e-10 | 19.65969
303.029 | -2.260322e-10 | 19.66043
303.365 | -2.262802e-10 | 19.66097
303.698 | -2.280252e-10 | 19.66051
304.031 | -2.276860922e-10 | 19.66182
304.365 | -2.255068e-10 | 19.66314
304.7 | -2.25345e-10 | 19.66165
305.033 | -2.259122e-10 | 19.66233
305.368 | -2.258715e-10 | 19.66256
306.636 | -2.264386e-10 | 19.66675
307.638 | -2.27345e-10 | 19.66882
307.971 | -2.256663e-10 | 19.66666
308.271 | -2.253355e-10 | 19.66866
308.606 | -2.25226e-10 | 19.67023
308.937 | -2.253309e-10 | 19.66822
309.239 | -2.259052e-10 | 19.67001
309.572 | -2.260311e-10 | 19.67144
309.906 | -2.263605e-10 | 19.6693
310.241 | -2.258645e-10 | 19.67037
310.573 | -2.257108e-10 | 19.67176
310.909 | -2.261114e-10 | 19.67236
311.208 | -2.267089e-10 | 19.67359
311.541 | -2.263631e-10 | 19.67239
311.873 | -2.24926619e-10 | 19.67308
313.143 | -2.252948e-10 | 19.67713
314.177 | -2.257981e-10 | 19.67695
314.511 | -2.25847e-10 | 19.67708
314.81 | -2.25579e-10 | 19.67856
315.143 | -2.253333e-10 | 19.6797
315.478 | -2.25571e-10 | 19.67794
315.809 | -2.263643e-10 | 19.67912
316.145 | -2.255127e-10 | 19.67934
316.445 | -2.252599e-10 | 19.68013
316.778 | -2.249196e-10 | 19.68037
317.144 | -2.248953e-10 | 19.68077
318.412 | -2.249128e-10 | 19.68261
319.414 | -2.260276e-10 | 19.68549
319.779 | -2.261509e-10 | 19.68514
320.113 | -2.25338e-10 | 19.68665
320.44 | -2.255825e-10 | 19.68469