## Settings
Sample Info | vr2, dot b1, e-irrad 1500mkC, run 11, 20 K/min, no pulse
Comments | -6/-6/-6 V
Additional Comments | no pulse, calibration
Major Measurement Parameters
Starting Temperature | 285.548
Initial Temperature | 80.5
Final Temperature | 320
Preliminary Voltage | -6
Pulse Voltage | -6
Pulse Time | 20
Wait Time | 0
Measurement Voltage | -6
Subsidiary Measurement Parameters
Step | 0.3
Accuracy Step | 0.1
Accuracy Stable | 0.5
Accuracy End | 0.2
Lakeshore TC Parameters
Ramp | 20
Range | 3
P | 100
I | 50
D | 20
Keithley SM Parameters
NPLC | 5
Measurecount | 1
Time
Date | 28.3.2024
Clock | 19:41:20

## Stabilization
Temperature | Current | Temp Rate
283.979 | -2.333152e-10 | 0
283.036 | -2.309152e-10 | -27.20424
282.373 | -2.303922e-10 | -26.51473
281.517 | -2.30157e-10 | -28.47977
280.88 | -2.294476692e-10 | -27.69277
280.13 | -2.285238e-10 | -27.95178
279.366 | -2.282012e-10 | -28.03674
278.609 | -2.277469e-10 | -28.21571
277.834 | -2.28101e-10 | -28.4389
277.112 | -2.28186e-10 | -28.37978
276.257 | -2.283305e-10 | -33.07256
275.541 | -2.284189e-10 | -40.62923
274.76 | -2.283085e-10 | -59.27006
273.972 | -2.291642e-10 | -129.3318
273.242 | -2.281804e-10 | -208.5114
272.527 | -2.28468e-10 | -26.7186
271.691 | -2.291424e-10 | -27.03962
271.014 | -2.276771e-10 | -26.96849
270.207 | -2.264307e-10 | -538.6411
269.526 | -2.27853e-10 | -27.14865
268.675 | -2.272414e-10 | -27.42746
267.989 | -2.266695e-10 | -27.37794
267.208 | -2.280241e-10 | -27.47114
266.457 | -2.274779e-10 | -27.52457
265.771 | -2.266892507e-10 | -27.47026
264.989 | -2.2774e-10 | -27.57348
264.297 | -2.261779e-10 | -27.52094
263.566 | -2.281604e-10 | -27.54284
262.819 | -2.276119e-10 | -27.5885
262.157 | -2.260975e-10 | -27.51666
261.453 | -2.28489e-10 | -27.50688
260.732 | -2.284703e-10 | -27.51326
260.037 | -2.287778e-10 | -27.49107
259.465 | -2.284015e-10 | -27.33663
258.734 | -2.286846e-10 | -27.35801
258.139 | -2.288326e-10 | -27.24263
257.446 | -2.27253e-10 | -27.2213
256.831 | -2.267626e-10 | -27.12514
256.302 | -2.272401e-10 | -26.9537
255.585 | -2.268476379e-10 | -26.96666
255.001 | -2.272996e-10 | -26.85136
254.393 | -2.276852e-10 | -26.75925
253.829 | -2.268792e-10 | -26.643
253.197 | -2.272064e-10 | -26.60082
252.508 | -2.257445e-10 | -26.59718
251.841 | -2.263967e-10 | -26.57282
251.376 | -2.259763e-10 | -26.38907
250.861 | -2.269862e-10 | -26.25569
250.443 | -2.269652e-10 | -26.05049
250 | -2.26328e-10 | -25.87304
249.693 | -2.252063e-10 | -25.60272
249.42 | -2.249768e-10 | -25.30812
249.179 | -2.245866e-10 | -24.99557
248.875 | -2.258446e-10 | -24.75283
248.515 | -2.255896e-10 | -24.55542
248.103 | -2.266845e-10 | -24.40077
247.693 | -2.267579e-10 | -24.25269
247.422 | -2.265878e-10 | -24.01993
246.913 | -2.265483e-10 | -23.94253
246.637 | -2.260765e-10 | -23.72368
246.343 | -2.261883042e-10 | -23.52223
246.082 | -2.263584e-10 | -23.30584
245.807 | -2.257818e-10 | -23.10766
245.533 | -2.253415371e-10 | -22.91029
245.145 | -2.254766e-10 | -22.78323
244.814 | -2.250897e-10 | -22.62922
244.262 | -2.252728e-10 | -22.60895
243.906 | -2.248254e-10 | -22.4767
243.548 | -2.255744e-10 | -22.35185
242.951 | -2.264166e-10 | -22.35117
242.586 | -2.254871e-10 | -22.23389
242.138 | -2.255639564e-10 | -22.16255
241.563 | -2.25155e-10 | -22.16215
241.132 | -2.24194e-10 | -22.0842
240.581 | -2.248208e-10 | -22.07132
240.22 | -2.240111e-10 | -21.96012
239.722 | -2.265004e-10 | -21.9237
239.378 | -2.274196e-10 | -21.81208
238.972 | -2.256174414e-10 | -21.7311
238.687 | -2.245783e-10 | -21.5965
238.418 | -2.24752e-10 | -21.45022
238.093 | -2.26342e-10 | -21.34244
237.891 | -2.272191e-10 | -21.17486
237.647 | -2.273449e-10 | -21.03443
237.497 | -2.254859e-10 | -20.85453
237.029 | -2.266588e-10 | -20.82218
236.735 | -2.261498e-10 | -20.71094
236.25 | -2.280125e-10 | -20.68784
235.954 | -2.272145e-10 | -20.58268
235.449 | -2.269979e-10 | -20.56572
235.218 | -2.2642e-10 | -20.43804
234.777 | -2.269918e-10 | -20.40046
234.553 | -2.279041e-10 | -20.27063
234.214 | -2.269872e-10 | -20.19147
234.053 | -2.268744e-10 | -20.04492
233.873 | -2.272447e-10 | -19.90933
233.75 | -2.275685e-10 | -19.75415
233.634 | -2.278982e-10 | -19.59594
233.523 | -2.2693e-10 | -19.44124
233.315 | -2.265774e-10 | -19.32748
233.143 | -2.279507e-10 | -19.20257
232.668 | -2.261497e-10 | -19.19118
232.442 | -2.267416e-10 | -19.08741
231.983 | -2.265086e-10 | -19.07246
231.791 | -2.275849e-10 | -18.96172
231.481 | -2.271201e-10 | -18.89554
231.308 | -2.262069e-10 | -18.78284
231.088 | -2.268406e-10 | -18.68711
230.965 | -2.274324e-10 | -18.55944
230.837 | -2.261427e-10 | -18.43706
230.729 | -2.265633e-10 | -18.31026
230.627 | -2.26172e-10 | -18.1824
230.504 | -2.260578e-10 | -18.06368
230.406 | -2.263957e-10 | -17.93896
230.306 | -2.245319e-10 | -17.81549
230.219 | -2.251911e-10 | -17.69085
230.072 | -2.264329e-10 | -17.58733
229.727 | -2.265854e-10 | -17.55189
229.595 | -2.269978e-10 | -17.44688
229.27 | -2.265482e-10 | -17.40517
229.123 | -2.266087e-10 | -17.30787
228.829 | -2.268569e-10 | -17.25845
228.708 | -2.274218e-10 | -17.15455
228.576 | -2.272156e-10 | -17.05701
228.459 | -2.262884e-10 | -16.95535
228.292 | -2.281732e-10 | -16.8725
228.168 | -2.263898e-10 | -16.77709
228.022 | -2.274649e-10 | -16.68899
227.926 | -2.273995e-10 | -16.58744
227.815 | -2.277689e-10 | -16.49088
227.558 | -2.27522e-10 | -16.44052
227.407 | -2.286986e-10 | -16.35997
227.291 | -2.283617e-10 | -16.27129
227.172 | -2.286811e-10 | -16.18305
227.056 | -2.277887e-10 | -16.0945
226.863 | -2.268406e-10 | -16.03133
226.734 | -2.267869e-10 | -15.94987
226.435 | -2.273986e-10 | -15.91771
226.297 | -2.267496e-10 | -15.84122
226.122 | -2.263687e-10 | -15.77502
225.944 | -2.260332e-10 | -15.71239
225.809 | -2.266706e-10 | -15.63738
225.668 | -2.275976e-10 | -15.56532
225.539 | -2.279938e-10 | -15.49088
225.389 | -2.269651e-10 | -15.42065
225.257 | -2.284527e-10 | -15.35014
225.128 | -2.281918e-10 | -15.27934
224.979 | -2.279204e-10 | -15.21523
224.678 | -2.28172e-10 | -15.19007
224.51 | -2.275907e-10 | -15.13186
224.345 | -2.273729e-10 | -15.07271
224.185 | -2.275884e-10 | -15.0125
224.053 | -2.28886049e-10 | -14.9471
223.908 | -2.28419e-10 | -14.88426
223.739 | -2.279693e-10 | -14.82948
223.347 | -2.291329626e-10 | -14.8308
223.168 | -2.281556e-10 | -14.78014
222.948 | -2.289e-10 | -14.73978
222.749 | -2.279821e-10 | -14.69549
222.582 | -2.281627e-10 | -14.64311
222.406 | -2.271398e-10 | -14.59358
222.243 | -2.281114e-10 | -14.54209
222.077 | -2.277538e-10 | -14.492
221.908 | -2.275732e-10 | -14.44237
221.751 | -2.289361e-10 | -14.39009
221.569 | -2.287579e-10 | -14.34331
221.396 | -2.282384e-10 | -14.29511
221.217 | -2.288743e-10 | -14.24942
221.049 | -2.289221e-10 | -14.20294
220.856 | -2.287055e-10 | -14.16312
220.546 | -2.289466e-10 | -14.14984
220.345 | -2.28575e-10 | -14.11091
220.158 | -2.285611e-10 | -14.07
219.949 | -2.284525e-10 | -14.03478
219.755 | -2.27911e-10 | -13.99663
219.556 | -2.287601e-10 | -13.96124
219.353 | -2.291365e-10 | -13.925
219.13 | -2.281043e-10 | -13.89228
218.934 | -2.282838e-10 | -13.85554
218.723 | -2.278841e-10 | -13.8224
218.491 | -2.273764e-10 | -13.79312
218.271 | -2.286578e-10 | -13.76282
218.057 | -2.285564e-10 | -13.73241
217.841 | -2.281825e-10 | -13.70176
217.621 | -2.289548e-10 | -13.67239
217.406 | -2.285599e-10 | -13.64233
217.185 | -2.287661e-10 | -13.61414
216.944 | -2.284734e-10 | -13.58915
216.711 | -2.285703e-10 | -13.56402
216.47 | -2.290968e-10 | -13.54112
216.238 | -2.298925e-10 | -13.51557
216.002 | -2.283804e-10 | -13.49188
215.759 | -2.283757e-10 | -13.46991
215.518 | -2.277282e-10 | -13.44671
215.289 | -2.279018e-10 | -13.42206
215.04 | -2.28349048e-10 | -13.4016
214.781 | -2.291912e-10 | -13.38211
214.517 | -2.285762e-10 | -13.36503
214.255 | -2.286554e-10 | -13.34808
213.99 | -2.302338e-10 | -13.33073
213.732 | -2.292577e-10 | -13.31279
213.468 | -2.284666e-10 | -13.29595
213.188 | -2.282035e-10 | -13.28237
212.901 | -2.291178e-10 | -13.27042
212.572 | -2.28999e-10 | -13.26431
212.277 | -2.284784e-10 | -13.25379
211.985 | -2.280321e-10 | -13.24293
211.686 | -2.287171e-10 | -13.23231
211.391 | -2.291482e-10 | -13.22219
211.08 | -2.282592e-10 | -13.21467
210.773 | -2.283281e-10 | -13.2067
210.459 | -2.280089e-10 | -13.19998
210.164 | -2.291925e-10 | -13.19026
209.837 | -2.283409e-10 | -13.18554
209.516 | -2.288358e-10 | -13.18104
209.189 | -2.294427e-10 | -13.17721
208.864 | -2.282663e-10 | -13.17318
208.536 | -2.29336522e-10 | -13.16996
208.204 | -2.288185e-10 | -13.16619
207.874 | -2.29218e-10 | -13.16252
207.543 | -2.283094408e-10 | -13.15999
207.208 | -2.290654e-10 | -13.15647
206.877 | -2.289826e-10 | -13.15333
206.542 | -2.284725e-10 | -13.15145
206.195 | -2.275185e-10 | -13.15091
205.844 | -2.288522e-10 | -13.15112
205.514 | -2.278644e-10 | -13.14806
205.157 | -2.289757e-10 | -13.14941
204.809 | -2.293077e-10 | -13.149
204.465 | -2.292052e-10 | -13.14842
204.117 | -2.284924e-10 | -13.14868
203.755 | -2.283153e-10 | -13.15105
203.394 | -2.291622e-10 | -13.15336
203.026 | -2.288625e-10 | -13.15661
202.651 | -2.289583e-10 | -13.16054
202.292 | -2.278877e-10 | -13.16178
201.96 | -2.29098e-10 | -13.15934
201.61 | -2.289315e-10 | -13.15952
201.264 | -2.293135e-10 | -13.1594
200.919 | -2.298971e-10 | -13.1585
200.566 | -2.303422e-10 | -13.15845
200.209 | -2.298075e-10 | -13.15992
199.853 | -2.294078e-10 | -13.16066
199.48 | -2.294848e-10 | -13.1642
199.075 | -2.300171e-10 | -13.17303
198.635 | -2.287437878e-10 | -13.18704
198.153 | -2.280298e-10 | -13.20763
197.705 | -2.282908e-10 | -13.22246
197.274 | -2.301278e-10 | -13.23463
196.824 | -2.291621e-10 | -13.24882
196.411 | -2.294019e-10 | -13.25615
195.995 | -2.286345141e-10 | -13.26575
195.547 | -2.296721e-10 | -13.28008
195.013 | -2.294463e-10 | -13.30718
194.487 | -2.289932e-10 | -13.33295
193.956 | -2.295859e-10 | -13.35945
193.427 | -2.297374e-10 | -13.385
192.877 | -2.2866e-10 | -13.4137
192.3 | -2.279204e-10 | -13.44594
191.753 | -2.288417511e-10 | -13.47399
191.266 | -2.27445e-10 | -13.49284
190.698 | -2.282768e-10 | -13.52352
190.103 | -2.285819e-10 | -13.55765
189.505 | -2.287533e-10 | -13.59177
188.914 | -2.280008e-10 | -13.62447
188.346 | -2.274673e-10 | -13.65333
187.779 | -2.278971e-10 | -13.68223
187.229 | -2.286134e-10 | -13.70804
186.636 | -2.292365e-10 | -13.7404
186.08 | -2.286809353e-10 | -13.767
185.588 | -2.278912e-10 | -13.78433
185.093 | -2.286996148e-10 | -13.8025
184.623 | -2.288112616e-10 | -13.81622
184.178 | -2.300043e-10 | -13.82717
183.738 | -2.301662e-10 | -13.83718
183.262 | -2.291562e-10 | -13.85032
182.78 | -2.302594e-10 | -13.86564
182.262 | -2.289745e-10 | -13.88651
181.822 | -2.292821e-10 | -13.89659
181.336 | -2.280042e-10 | -13.91217
180.892 | -2.287696e-10 | -13.92256
180.466 | -2.296082e-10 | -13.92984
180.056 | -2.30526e-10 | -13.935
179.657 | -2.300275e-10 | -13.93892
179.264 | -2.305005e-10 | -13.94142
178.835 | -2.302349e-10 | -13.94846
178.446 | -2.300171e-10 | -13.95056
177.996 | -2.298237e-10 | -13.96093
177.495 | -2.293822e-10 | -13.97805
177.002 | -2.29388e-10 | -13.99367
176.537 | -2.291505e-10 | -14.006
175.978 | -2.294137e-10 | -14.03049
175.359 | -2.283304e-10 | -14.06274
174.743 | -2.291096e-10 | -14.09362
174.161 | -2.291214e-10 | -14.12067
173.472 | -2.282408e-10 | -14.16064
172.715 | -2.281811e-10 | -14.2088
171.941 | -2.290736e-10 | -14.2593
171.133 | -2.306263e-10 | -14.31258
170.323 | -2.309886e-10 | -14.36678
169.525 | -2.304469e-10 | -14.41901
168.763 | -2.294789e-10 | -14.46644
168.089 | -2.292471e-10 | -14.50296
167.458 | -2.302757e-10 | -14.53357
166.889 | -2.292005e-10 | -14.55649
166.411 | -2.298295e-10 | -14.56714
165.988 | -2.296862e-10 | -14.57203
165.554 | -2.291212e-10 | -14.57737
165.147 | -2.304037e-10 | -14.57923
164.764 | -2.303071e-10 | -14.57837
164.337 | -2.286495e-10 | -14.58275
163.937 | -2.295976e-10 | -14.58338
163.545 | -2.303222e-10 | -14.58334
163.191 | -2.297201e-10 | -14.57949
162.854 | -2.307184e-10 | -14.57342
162.482 | -2.289955e-10 | -14.57145
162.053 | -2.286088e-10 | -14.57548
161.643 | -2.300193e-10 | -14.57821
161.217 | -2.294602e-10 | -14.58278
160.74 | -2.31084e-10 | -14.59324
160.285 | -2.303945229e-10 | -14.60153
159.782 | -2.291178e-10 | -14.61496
159.274 | -2.311051e-10 | -14.62864
158.831 | -2.290735e-10 | -14.63487
158.408 | -2.285561e-10 | -14.638
158.05 | -2.287462e-10 | -14.63414
157.713 | -2.292157e-10 | -14.62673
157.378 | -2.289828e-10 | -14.62088
157.018 | -2.286297e-10 | -14.61745
156.598 | -2.292728e-10 | -14.61949
156.184 | -2.283874e-10 | -14.62223
155.71 | -2.282325e-10 | -14.63148
155.298 | -2.293752e-10 | -14.63369
154.843 | -2.300591e-10 | -14.6404
154.35 | -2.293333e-10 | -14.65233
153.865 | -2.294263e-10 | -14.66264
153.329 | -2.298039e-10 | -14.67919
152.728 | -2.297644e-10 | -14.70268
152.083 | -2.293647e-10 | -14.73048
151.5 | -2.295104e-10 | -14.7519
150.987 | -2.300716978e-10 | -14.7655
150.429 | -2.301533e-10 | -14.78357
149.859 | -2.293647e-10 | -14.80295
149.301 | -2.297421e-10 | -14.82095
148.783 | -2.292284e-10 | -14.83393
148.246 | -2.283478e-10 | -14.84946
147.74 | -2.297129e-10 | -14.86174
147.267 | -2.294231e-10 | -14.86962
146.846 | -2.29275e-10 | -14.8711
146.454 | -2.306356e-10 | -14.87075
146.068 | -2.3037e-10 | -14.86941
145.624 | -2.310467e-10 | -14.87417
145.199 | -2.304479e-10 | -14.87728
144.72 | -2.296151e-10 | -14.88609
144.175 | -2.298784e-10 | -14.90137
143.565 | -2.287823e-10 | -14.92409
142.882 | -2.295441e-10 | -14.9544
142.201 | -2.285506e-10 | -14.9842
141.611 | -2.30231334e-10 | -15.00366
141.085 | -2.282849e-10 | -15.01674
140.61 | -2.295185e-10 | -15.02456
140.118 | -2.288149e-10 | -15.03394
139.642 | -2.291074e-10 | -15.04171
139.172 | -2.294707e-10 | -15.04802
138.661 | -2.292703e-10 | -15.05923
138.108 | -2.293356e-10 | -15.07452
137.545 | -2.278597e-10 | -15.09105
136.99 | -2.288755e-10 | -15.10558
136.414 | -2.290397e-10 | -15.12281
135.793 | -2.280764e-10 | -15.14483
135.084 | -2.276932e-10 | -15.17521
134.406 | -2.284957501e-10 | -15.20302
133.667 | -2.275568e-10 | -15.23625
132.757 | -2.281824e-10 | -15.28684
131.782 | -2.291386e-10 | -15.34373
130.915 | -2.282814e-10 | -15.38896
130.021 | -2.281089e-10 | -15.43647
129.176 | -2.285772821e-10 | -15.47917
128.337 | -2.288766e-10 | -15.52164
127.52 | -2.266727e-10 | -15.56078
126.695 | -2.287473e-10 | -15.60092
126.034 | -2.282419e-10 | -15.6248
125.445 | -2.28582e-10 | -15.64023
124.878 | -2.282219e-10 | -15.6538
124.426 | -2.279669e-10 | -15.65681
124.055 | -2.282441e-10 | -15.65197
123.691 | -2.270419e-10 | -15.64706
123.222 | -2.284724e-10 | -15.65146
122.723 | -2.280693967e-10 | -15.65897
122.184 | -2.277746e-10 | -15.67052
121.668 | -2.276512e-10 | -15.67917
121.22 | -2.285864692e-10 | -15.68189
120.732 | -2.271515e-10 | -15.68837
120.189 | -2.272493e-10 | -15.6999
119.568 | -2.272387e-10 | -15.71939
118.865 | -2.281323e-10 | -15.74512
118.093 | -2.282593e-10 | -15.7782
117.446 | -2.278411e-10 | -15.79979
116.827 | -2.277689e-10 | -15.81784
116.177 | -2.286588e-10 | -15.8387
115.443 | -2.286845e-10 | -15.86696
114.735 | -2.287952e-10 | -15.89304
114.036 | -2.298703e-10 | -15.91821
113.259 | -2.292319e-10 | -15.95068
112.448 | -2.289956e-10 | -15.98626
111.623 | -2.285132e-10 | -16.0218
110.98 | -2.287857e-10 | -16.04139
110.443 | -2.297432522e-10 | -16.05109
109.908 | -2.288848e-10 | -16.06025
109.322 | -2.300717e-10 | -16.07454
108.6 | -2.288219e-10 | -16.10122
107.815 | -2.299053e-10 | -16.13313
107.003 | -2.298914e-10 | -16.16751
106.088 | -2.298016e-10 | -16.21096
105.338 | -2.304900576e-10 | -16.23957
104.581 | -2.301895e-10 | -16.2688
103.901 | -2.294054e-10 | -16.29053
103.387 | -2.303513e-10 | -16.2972
103.033 | -2.295301e-10 | -16.28967
102.676 | -2.292691e-10 | -16.28154
102.127 | -2.302757e-10 | -16.29102
101.322 | -2.29727e-10 | -16.3242
100.485 | -2.289093e-10 | -16.35962
99.7739 | -2.284282e-10 | -16.38317
98.7639 | -2.287017e-10 | -16.43254
97.7648 | -2.283362e-10 | -16.48184
96.2812 | -2.283816e-10 | -16.57329
95.0966 | -2.290782e-10 | -16.63811
93.9631 | -2.289291e-10 | -16.69774
92.2154 | -2.295207e-10 | -16.80913
90.0983 | -2.288113e-10 | -16.95436
87.4864 | -2.299996e-10 | -17.14241
86.0687 | -2.313763e-10 | -17.22499
85.5293 | -2.305645e-10 | -17.23026
84.2192 | -2.301778e-10 | -17.30264
83.3811 | -2.30469e-10 | -17.33478
82.7998 | -2.300474e-10 | -17.34456
82.3171 | -2.314648e-10 | -17.34583
81.7791 | -2.301299e-10 | -17.35092
81.4145 | -2.298867e-10 | -17.34222
81.2908 | -2.2996e-10 | -17.31277
81.2683 | -2.302068e-10 | -17.27465
81.3379 | -2.309572e-10 | -17.22841
81.454 | -2.310316e-10 | -17.17883
81.6217 | -2.29939e-10 | -17.12503
81.4083 | -2.303605e-10 | -17.10317
81.2113 | -2.300846e-10 | -17.07996
80.8505 | -2.295582e-10 | -17.07165
80.7338 | -2.305366037e-10 | -17.04258
80.5942 | -2.287472e-10 | -17.01531
80.4912 | -2.279192e-10 | -16.98418
80.4054 | -2.304794966e-10 | -16.95264
80.4133 | -2.306064e-10 | -16.91378
80.3907 | -2.288393e-10 | -16.87751
80.3128 | -2.295116e-10 | -16.84574
80.2989 | -2.292807888e-10 | -16.80859
80.3247 | -2.298366e-10 | -16.76869

## Pulse
Temperature | Current | Time
80.3075 | -2.27226e-10 | 0.9307802
80.2735 | -2.285132e-10 | 2.5403391
80.2698 | -2.27292421e-10 | 4.1519827
80.2583 | -2.278713e-10 | 5.7651093
80.2633 | -2.274729e-10 | 7.36471
80.2669 | -2.293694e-10 | 8.9499626
80.2922 | -2.284958e-10 | 10.5540237
80.3815 | -2.290421186e-10 | 12.1682915
80.4601 | -2.2794e-10 | 13.7841478
80.5774 | -2.272307e-10 | 15.4069477
80.707 | -2.278423e-10 | 17.0222133
80.8045 | -2.271714e-10 | 18.6223432
80.9745 | -2.277922e-10 | 20.2241244

## Measurements
Temperature | Current | Temp Rate
81.195 | -2.276990263e-10 | 0
81.4037 | -2.275896e-10 | 14.49068
81.5981 | -2.277153e-10 | 10.39245
81.9003 | -2.276686e-10 | 9.120291
82.1838 | -2.276746e-10 | 8.912466
82.5023 | -2.277688e-10 | 8.923643
82.8016 | -2.274997829e-10 | 9.236931
83.1296 | -2.26682e-10 | 9.520426
83.4132 | -2.276967e-10 | 9.840042
83.7478 | -2.272319e-10 | 10.31436
84.068 | -2.264316e-10 | 11.26209
84.32 | -2.279214e-10 | 15.16585
84.6524 | -2.266948e-10 | 27.17491
84.9432 | -2.268742e-10 | 76.75366
85.2483 | -2.270502e-10 | 138.1159
85.5599 | -2.27544e-10 | 11.77233
85.8817 | -2.264445e-10 | 12.23888
86.2187 | -2.261055e-10 | 12.62884
86.5632 | -2.272469e-10 | 364.5278
86.9165 | -2.274696e-10 | 13.28455
87.2712 | -2.26216e-10 | 13.7219
87.6302 | -2.265889e-10 | 14.0637
87.9953 | -2.2777e-10 | 14.3069
89.2769 | -2.269605e-10 | 15.39947
90.2788 | -2.25374e-10 | 16.08325
90.6633 | -2.263897e-10 | 16.33813
91.037 | -2.266447e-10 | 16.49594
91.4028 | -2.259912e-10 | 16.70494
91.7255 | -2.261182e-10 | 16.89241
93.1239 | -2.261183e-10 | 17.47211
94.0143 | -2.263419e-10 | 17.82066
94.3542 | -2.268789e-10 | 17.87344
94.6892 | -2.275277e-10 | 17.95192
95.0287 | -2.271771e-10 | 18.09208
95.3647 | -2.265515e-10 | 18.1317
95.6968 | -2.272913e-10 | 18.21607
96.0295 | -2.277257e-10 | 18.2981
96.3596 | -2.268801e-10 | 18.35329
96.6869 | -2.266401e-10 | 18.42443
97.0139 | -2.275486e-10 | 18.48372
97.3351 | -2.272016e-10 | 18.53316
97.6594 | -2.260039e-10 | 18.57952
97.9799 | -2.265074e-10 | 18.62463
98.2995 | -2.251979e-10 | 18.66711
99.4963 | -2.256651e-10 | 18.83258
100.536 | -2.253715e-10 | 18.94195
100.841 | -2.259132742e-10 | 18.95299
101.143 | -2.267019e-10 | 18.96506
101.444 | -2.273892e-10 | 18.98595
101.747 | -2.266343e-10 | 19.0126
102.049 | -2.265864e-10 | 18.99258
102.345 | -2.275208e-10 | 19.0119
102.653 | -2.280752e-10 | 19.03354
102.954 | -2.269675e-10 | 19.04757
103.254 | -2.270232613e-10 | 19.06027
103.557 | -2.271958e-10 | 19.07677
103.861 | -2.259621934e-10 | 19.08404
104.161 | -2.255275966e-10 | 19.09731
104.466 | -2.260554e-10 | 19.11145
104.767 | -2.258992e-10 | 19.12075
105.07 | -2.257234e-10 | 19.13613
105.372 | -2.260542e-10 | 19.14341
105.674 | -2.25693e-10 | 19.1588
105.979 | -2.261241e-10 | 19.17246
106.282 | -2.278015e-10 | 19.20533
106.583 | -2.274937e-10 | 19.21392
106.921 | -2.268068e-10 | 19.22466
107.186 | -2.270863e-10 | 19.23393
107.487 | -2.25841e-10 | 19.24183
107.787 | -2.273075e-10 | 19.25129
108.091 | -2.2736e-10 | 19.25981
108.392 | -2.274858e-10 | 19.26604
108.73 | -2.275311e-10 | 19.27329
109.031 | -2.265225e-10 | 19.28196
109.293 | -2.279693e-10 | 19.28751
109.588 | -2.271957e-10 | 19.29574
109.878 | -2.283012e-10 | 19.29212
110.18 | -2.283128131e-10 | 19.30493
110.478 | -2.273914e-10 | 19.31108
110.777 | -2.275953e-10 | 19.31812
111.107 | -2.268731e-10 | 19.32121
111.374 | -2.255439e-10 | 19.32698
111.67 | -2.26195e-10 | 19.33167
111.97 | -2.259726e-10 | 19.33873
112.271 | -2.274974e-10 | 19.34597
112.572 | -2.274148e-10 | 19.35241
112.873 | -2.273809e-10 | 19.35936
113.174 | -2.27418126e-10 | 19.36595
113.475 | -2.260879e-10 | 19.3719
113.779 | -2.261030807e-10 | 19.38286
114.081 | -2.250675e-10 | 19.38869
114.384 | -2.249848e-10 | 19.39168
114.687 | -2.264593e-10 | 19.39087
115.021 | -2.262847e-10 | 19.39694
115.323 | -2.271199756e-10 | 19.40186
115.627 | -2.273344013e-10 | 19.40603
115.916 | -2.277654e-10 | 19.40482
116.214 | -2.2611e-10 | 19.40833
116.515 | -2.263022e-10 | 19.41102
116.816 | -2.266157e-10 | 19.41592
117.121 | -2.26908e-10 | 19.44069
117.425 | -2.270442e-10 | 19.44905
117.728 | -2.273309e-10 | 19.45366
118.034 | -2.269546e-10 | 19.46033
118.332 | -2.276325e-10 | 19.45932
118.628 | -2.26437466e-10 | 19.45989
118.926 | -2.277117e-10 | 19.46447
119.252 | -2.273133e-10 | 19.46093
119.553 | -2.27975e-10 | 19.45855
119.855 | -2.271968e-10 | 19.47592
120.155 | -2.276641e-10 | 19.48125
120.457 | -2.271817e-10 | 19.48359
120.795 | -2.280729e-10 | 19.4867
121.094 | -2.271118e-10 | 19.48769
121.397 | -2.275229e-10 | 19.49212
121.699 | -2.26887e-10 | 19.49448
122.002 | -2.256872883e-10 | 19.51217
122.305 | -2.268334e-10 | 19.51332
122.642 | -2.273319e-10 | 19.51462
122.947 | -2.275987e-10 | 19.51915
123.245 | -2.273366e-10 | 19.51907
123.546 | -2.259247e-10 | 19.52135
123.848 | -2.260122e-10 | 19.53822
124.149 | -2.260542e-10 | 19.54025
124.452 | -2.266866278e-10 | 19.54284
124.752 | -2.260099e-10 | 19.54486
125.089 | -2.266168e-10 | 19.54523
125.394 | -2.259726e-10 | 19.55052
125.696 | -2.252398823e-10 | 19.55099
125.996 | -2.266576e-10 | 19.55477
126.299 | -2.253308e-10 | 19.56951
126.603 | -2.255648e-10 | 19.57639
126.904 | -2.257245e-10 | 19.57673
127.206 | -2.247205e-10 | 19.57913
127.508 | -2.258212e-10 | 19.58134
127.902 | -2.26258e-10 | 19.57723
129.123 | -2.266529e-10 | 19.58934
130.12 | -2.2647e-10 | 19.58858
130.419 | -2.259692e-10 | 19.60064
130.719 | -2.273693e-10 | 19.59926
131.054 | -2.264094e-10 | 19.59992
131.356 | -2.273693e-10 | 19.59984
131.656 | -2.277654e-10 | 19.59734
131.957 | -2.26554e-10 | 19.61287
132.255 | -2.25862e-10 | 19.6113
132.592 | -2.259097e-10 | 19.61149
132.893 | -2.256849e-10 | 19.62023
133.195 | -2.257034e-10 | 19.62264
133.496 | -2.263487e-10 | 19.62222
133.83 | -2.249231e-10 | 19.62306
134.133 | -2.253284e-10 | 19.62128
134.434 | -2.256022e-10 | 19.6344
134.735 | -2.248101566e-10 | 19.63815
135.038 | -2.242196e-10 | 19.64033
135.34 | -2.254029e-10 | 19.64161
135.642 | -2.247192e-10 | 19.6448
135.943 | -2.256931e-10 | 19.64384
136.275 | -2.252061e-10 | 19.64517
136.58 | -2.25113e-10 | 19.6461
136.88 | -2.255184095e-10 | 19.64456
137.18 | -2.261706e-10 | 19.65382
137.513 | -2.249976e-10 | 19.65421
137.813 | -2.244268e-10 | 19.65222
138.108 | -2.257373e-10 | 19.66122
138.44 | -2.24265e-10 | 19.65943
138.738 | -2.248403e-10 | 19.65847
139.034 | -2.245528e-10 | 19.66
139.333 | -2.240635e-10 | 19.6596
139.632 | -2.251117e-10 | 19.65738
139.932 | -2.244153e-10 | 19.66682
140.232 | -2.246389047e-10 | 19.66609
140.561 | -2.241532e-10 | 19.66598
140.864 | -2.247426e-10 | 19.66576
141.166 | -2.254426e-10 | 19.67603
141.467 | -2.234962e-10 | 19.67623
141.801 | -2.248975e-10 | 19.67283
142.103 | -2.250012e-10 | 19.67507
142.404 | -2.252503e-10 | 19.67371
142.706 | -2.262497e-10 | 19.68435
143.007 | -2.253226e-10 | 19.68145
143.342 | -2.245049e-10 | 19.68007
143.643 | -2.258107e-10 | 19.68113
143.944 | -2.254286896e-10 | 19.6925
144.279 | -2.256209e-10 | 19.69058
144.581 | -2.252143e-10 | 19.6902
144.881 | -2.251735e-10 | 19.69097
146.122 | -2.24788e-10 | 19.70046
147.159 | -2.261987e-10 | 19.70554
147.459 | -2.25715e-10 | 19.71185
147.761 | -2.247099e-10 | 19.71158
148.094 | -2.245329e-10 | 19.71287
148.424 | -2.242917e-10 | 19.7073
148.72 | -2.245701e-10 | 19.70795
149.049 | -2.247623615e-10 | 19.71176
149.347 | -2.256219e-10 | 19.71067
149.646 | -2.248486e-10 | 19.70921
149.943 | -2.250466e-10 | 19.71735
150.277 | -2.24251e-10 | 19.71295
150.575 | -2.248136e-10 | 19.72056
150.875 | -2.247565e-10 | 19.71984
151.208 | -2.258992e-10 | 19.71576
151.509 | -2.24095e-10 | 19.72178
151.843 | -2.245107e-10 | 19.72161
152.145 | -2.252516e-10 | 19.72081
152.447 | -2.24449e-10 | 19.73001
152.78 | -2.235973906e-10 | 19.72735
153.082 | -2.245434e-10 | 19.72686
153.383 | -2.239003e-10 | 19.72582
153.683 | -2.231583e-10 | 19.73431
153.986 | -2.241729e-10 | 19.73195
154.32 | -2.24224e-10 | 19.73107
154.621 | -2.227355e-10 | 19.73754
154.956 | -2.240506e-10 | 19.73495
156.263 | -2.240994e-10 | 19.74162
157.235 | -2.247251e-10 | 19.74917
157.569 | -2.243698e-10 | 19.74564
157.87 | -2.244908e-10 | 19.75227
158.205 | -2.231012e-10 | 19.74847
158.506 | -2.227318e-10 | 19.75578
158.807 | -2.21659e-10 | 19.75622
159.141 | -2.219551e-10 | 19.75644
159.443 | -2.221297174e-10 | 19.75527
159.742 | -2.22923e-10 | 19.75395
160.036 | -2.238362e-10 | 19.76093
160.367 | -2.232362e-10 | 19.7567
160.665 | -2.233516e-10 | 19.75645
160.963 | -2.223965e-10 | 19.75461
161.261 | -2.239702e-10 | 19.76079
161.594 | -2.236918e-10 | 19.75784
161.893 | -2.234775e-10 | 19.76211
162.228 | -2.228915e-10 | 19.76059
162.528 | -2.222601e-10 | 19.7598
162.829 | -2.222881e-10 | 19.767
163.128 | -2.225187673e-10 | 19.76607
163.463 | -2.232328e-10 | 19.76509
163.764 | -2.239225e-10 | 19.76406
164.065 | -2.240587e-10 | 19.7616
164.4 | -2.223267e-10 | 19.76568
164.7 | -2.234787e-10 | 19.77302
165 | -2.238491e-10 | 19.77042
165.335 | -2.242603e-10 | 19.77004
165.637 | -2.238828e-10 | 19.76861
165.939 | -2.231455e-10 | 19.77682
166.24 | -2.227819e-10 | 19.777
166.574 | -2.224862e-10 | 19.77661
166.875 | -2.231245e-10 | 19.77521
167.176 | -2.236266311e-10 | 19.78162
167.512 | -2.232912e-10 | 19.77752
168.781 | -2.237093e-10 | 19.78032
169.686 | -2.234868e-10 | 19.79012
169.985 | -2.243139e-10 | 19.78855
170.321 | -2.24217e-10 | 19.78736
170.62 | -2.242371e-10 | 19.78646
170.922 | -2.247064e-10 | 19.79178
171.257 | -2.247764e-10 | 19.79112
171.556 | -2.243628e-10 | 19.78918
171.852 | -2.238083e-10 | 19.79277
172.182 | -2.256092535e-10 | 19.79033
172.48 | -2.244759e-10 | 19.78966
172.778 | -2.241531e-10 | 19.79596
173.075 | -2.235485e-10 | 19.79327
173.407 | -2.238501e-10 | 19.78989
173.705 | -2.234134e-10 | 19.79327
174.038 | -2.239026603e-10 | 19.79037
174.338 | -2.238759e-10 | 19.79704
174.638 | -2.232411e-10 | 19.79643
174.972 | -2.226913e-10 | 19.79412
175.273 | -2.232702e-10 | 19.79928
175.607 | -2.243255e-10 | 19.79647
175.907 | -2.241519e-10 | 19.80073
176.209 | -2.23188662e-10 | 19.80029
176.543 | -2.240903e-10 | 19.79885
176.844 | -2.254752e-10 | 19.80355
177.179 | -2.257803e-10 | 19.79839
177.48 | -2.256429904e-10 | 19.8033
177.814 | -2.250897e-10 | 19.80212
178.117 | -2.251456e-10 | 19.80091
178.417 | -2.241506e-10 | 19.80483
178.752 | -2.235626e-10 | 19.80578
179.085 | -2.231804e-10 | 19.80351
180.356 | -2.241727e-10 | 19.81006
181.325 | -2.23474e-10 | 19.8126
181.66 | -2.227658e-10 | 19.81206
181.962 | -2.233552e-10 | 19.81081
182.33 | -2.234996e-10 | 19.81681
182.665 | -2.237687e-10 | 19.81547
182.965 | -2.233691e-10 | 19.81393
183.267 | -2.236871105e-10 | 19.82039
183.6 | -2.231363e-10 | 19.81766
183.902 | -2.23799e-10 | 19.81599
184.201 | -2.222952e-10 | 19.82068
184.504 | -2.235288e-10 | 19.82054
184.833 | -2.229079421e-10 | 19.81663
185.128 | -2.235636e-10 | 19.81971
185.46 | -2.243757e-10 | 19.82252
185.759 | -2.245701e-10 | 19.82066
186.094 | -2.245526e-10 | 19.81754
186.433 | -2.247029e-10 | 19.82088
186.733 | -2.241287e-10 | 19.82053
187.037 | -2.232504e-10 | 19.82593
187.372 | -2.226852e-10 | 19.82442
187.672 | -2.23608e-10 | 19.82337
187.972 | -2.233121e-10 | 19.82798
188.308 | -2.243943e-10 | 19.82733
188.608 | -2.240716e-10 | 19.82519
189.843 | -2.229077e-10 | 19.83094
190.845 | -2.244769e-10 | 19.83219
191.177 | -2.235743e-10 | 19.83009
191.478 | -2.243663e-10 | 19.83446
191.812 | -2.251117e-10 | 19.83218
192.114 | -2.236415636e-10 | 19.83034
192.413 | -2.238351e-10 | 19.83486
192.747 | -2.238408e-10 | 19.83158
193.08 | -2.245678643e-10 | 19.83573
193.381 | -2.255894e-10 | 19.83344
193.683 | -2.239748e-10 | 19.83735
194.017 | -2.2512e-10 | 19.83535
194.316 | -2.247704e-10 | 19.83892
194.617 | -2.2553e-10 | 19.83775
194.951 | -2.245049e-10 | 19.83604
195.252 | -2.233005e-10 | 19.84048
195.585 | -2.235846e-10 | 19.83929
195.886 | -2.235625e-10 | 19.83825
196.187 | -2.238457e-10 | 19.84217
196.52 | -2.246097e-10 | 19.83978
196.822 | -2.241858e-10 | 19.843
197.156 | -2.244106e-10 | 19.83918
197.488 | -2.239469e-10 | 19.84224
198.722 | -2.237617e-10 | 19.84631
199.711 | -2.24237e-10 | 19.84488
200.043 | -2.244338e-10 | 19.84194
200.342 | -2.253879e-10 | 19.84598
200.674 | -2.252492e-10 | 19.84332
200.971 | -2.247052e-10 | 19.84496
201.306 | -2.251875e-10 | 19.84253
201.641 | -2.253879e-10 | 19.84551
201.941 | -2.247659e-10 | 19.84339
202.274 | -2.241007e-10 | 19.84546
202.574 | -2.243662478e-10 | 19.84744
202.908 | -2.242159e-10 | 19.84603
203.209 | -2.246283e-10 | 19.84912
203.545 | -2.240216e-10 | 19.84509
203.879 | -2.242277e-10 | 19.84867
204.179 | -2.248648e-10 | 19.85203
204.514 | -2.238888e-10 | 19.84999
204.814 | -2.245841e-10 | 19.85244
205.147 | -2.251654e-10 | 19.85029
205.449 | -2.254333e-10 | 19.85351
205.781 | -2.237234e-10 | 19.85113
207.051 | -2.243302e-10 | 19.85314
208.054 | -2.231677e-10 | 19.85434
208.356 | -2.229742363e-10 | 19.85809
208.689 | -2.240599e-10 | 19.8557
208.99 | -2.239853e-10 | 19.85481
209.324 | -2.233273e-10 | 19.85706
209.692 | -2.231886e-10 | 19.85698
210.024 | -2.240588e-10 | 19.85986
210.327 | -2.229777e-10 | 19.85825
210.625 | -2.223254e-10 | 19.86068
210.961 | -2.234822e-10 | 19.8577
211.26 | -2.239457e-10 | 19.86033
211.595 | -2.244163e-10 | 19.85923
211.896 | -2.243568e-10 | 19.86171
212.23 | -2.24675e-10 | 19.85955
212.529 | -2.246703e-10 | 19.8625
212.864 | -2.242427e-10 | 19.86093
213.162 | -2.252062e-10 | 19.863
213.492 | -2.252388e-10 | 19.86087
214.747 | -2.249207e-10 | 19.86055
215.742 | -2.25306232e-10 | 19.86409
216.075 | -2.248357e-10 | 19.86207
216.374 | -2.252689e-10 | 19.86459
216.708 | -2.251106e-10 | 19.86171
217.007 | -2.256686e-10 | 19.86393
217.34 | -2.258957e-10 | 19.86144
217.639 | -2.248939e-10 | 19.86422
217.974 | -2.242696e-10 | 19.86575
218.273 | -2.247541e-10 | 19.86381
218.607 | -2.257302123e-10 | 19.86635
218.939 | -2.258154e-10 | 19.86288
219.241 | -2.24457e-10 | 19.86609
219.576 | -2.250885e-10 | 19.8679
219.879 | -2.240622e-10 | 19.86648
220.217 | -2.250325e-10 | 19.86926
220.553 | -2.250385e-10 | 19.86705
220.857 | -2.245539e-10 | 19.86996
222.173 | -2.248055e-10 | 19.87069
223.177 | -2.24308e-10 | 19.87233
223.478 | -2.248194e-10 | 19.87444
223.811 | -2.259364501e-10 | 19.87558
224.144 | -2.256022e-10 | 19.87324
224.441 | -2.254135073e-10 | 19.87559
224.775 | -2.262417e-10 | 19.87681
225.107 | -2.263525e-10 | 19.87411
225.405 | -2.262172e-10 | 19.87609
225.738 | -2.253262e-10 | 19.87467
226.036 | -2.255579e-10 | 19.87597
226.369 | -2.254682e-10 | 19.87396
226.669 | -2.256953513e-10 | 19.87629
227.001 | -2.258933457e-10 | 19.87362
227.334 | -2.265585e-10 | 19.87571
227.634 | -2.249289e-10 | 19.87762
227.967 | -2.26526e-10 | 19.87743
228.298 | -2.270292e-10 | 19.87367
229.551 | -2.262942056e-10 | 19.87765
230.552 | -2.261438e-10 | 19.87534
230.853 | -2.268487e-10 | 19.87802
231.19 | -2.270118e-10 | 19.87621
231.491 | -2.259004e-10 | 19.87938
231.826 | -2.260437e-10 | 19.87764
232.127 | -2.266145e-10 | 19.87921
232.461 | -2.270746e-10 | 19.87719
232.76 | -2.26604e-10 | 19.87911
233.092 | -2.26505e-10 | 19.88188
233.425 | -2.262323e-10 | 19.87913
233.726 | -2.266727e-10 | 19.88156
234.06 | -2.266481e-10 | 19.87919
234.358 | -2.273983e-10 | 19.88117
234.692 | -2.269395e-10 | 19.87881
234.993 | -2.276244e-10 | 19.88136
235.327 | -2.279785e-10 | 19.87952
235.624 | -2.274241e-10 | 19.88163
235.961 | -2.272177585e-10 | 19.87977
236.295 | -2.260473e-10 | 19.88217
237.529 | -2.277968e-10 | 19.88523
238.531 | -2.281231e-10 | 19.8865
238.865 | -2.27741e-10 | 19.88431
239.165 | -2.273124e-10 | 19.88586
239.499 | -2.272761e-10 | 19.88363
239.799 | -2.284736289e-10 | 19.8864
240.134 | -2.271574e-10 | 19.88527
240.435 | -2.272948e-10 | 19.88756
240.769 | -2.271713e-10 | 19.88535
241.069 | -2.274218e-10 | 19.88737
241.403 | -2.26766e-10 | 19.88478
241.736 | -2.272634e-10 | 19.8868
242.036 | -2.272844e-10 | 19.88821
242.37 | -2.261451e-10 | 19.886
242.67 | -2.266167e-10 | 19.88849
243.003 | -2.275184e-10 | 19.88998
243.337 | -2.288196e-10 | 19.88745
243.638 | -2.27643e-10 | 19.88911
243.972 | -2.282965e-10 | 19.89086
244.301 | -2.279843e-10 | 19.88787
245.557 | -2.285284e-10 | 19.88787
246.555 | -2.271678e-10 | 19.88977
246.889 | -2.274323e-10 | 19.88715
247.187 | -2.280589e-10 | 19.88883
247.52 | -2.280147e-10 | 19.88709
247.855 | -2.276045602e-10 | 19.88831
248.188 | -2.292692e-10 | 19.89008
248.49 | -2.276758e-10 | 19.88754
248.824 | -2.282452e-10 | 19.88947
249.123 | -2.279750555e-10 | 19.89096
249.457 | -2.273716e-10 | 19.89224
249.792 | -2.279646e-10 | 19.89017
250.094 | -2.262626e-10 | 19.89154
250.426 | -2.268999294e-10 | 19.89205
250.762 | -2.262626e-10 | 19.89007
251.094 | -2.272995e-10 | 19.89195
252.33 | -2.26158e-10 | 19.89443
253.365 | -2.269582e-10 | 19.89423
253.666 | -2.26462e-10 | 19.89567
254 | -2.25523e-10 | 19.89282
254.333 | -2.25765448e-10 | 19.8941
254.633 | -2.269663e-10 | 19.89572
254.967 | -2.256686088e-10 | 19.89365
255.268 | -2.248182e-10 | 19.89641
255.601 | -2.258026e-10 | 19.89365
255.935 | -2.263245e-10 | 19.89556
256.236 | -2.269698e-10 | 19.89726
256.569 | -2.265097e-10 | 19.89674
256.904 | -2.258387366e-10 | 19.89709
257.237 | -2.256337e-10 | 19.89843
257.572 | -2.259027e-10 | 19.89643
257.871 | -2.253622e-10 | 19.89763
259.139 | -2.268999e-10 | 19.89983
260.14 | -2.269208e-10 | 19.90085
260.472 | -2.25692e-10 | 19.90032
260.805 | -2.253867093e-10 | 19.89787
261.137 | -2.259809e-10 | 19.89783
261.438 | -2.251163e-10 | 19.89977
261.767 | -2.257151e-10 | 19.89756
262.098 | -2.265794e-10 | 19.89832
262.396 | -2.277876e-10 | 19.89961
262.729 | -2.272436e-10 | 19.89737
263.059 | -2.267368e-10 | 19.89815
263.359 | -2.269149e-10 | 19.90015
263.792 | -2.260809e-10 | 19.89793
265.058 | -2.265154e-10 | 19.8992
266.06 | -2.253333e-10 | 19.89957
266.395 | -2.257956e-10 | 19.90104
266.695 | -2.260285e-10 | 19.9027
267.029 | -2.254135e-10 | 19.90265
267.363 | -2.253797e-10 | 19.9013
267.664 | -2.264456e-10 | 19.90332
267.996 | -2.26243968e-10 | 19.90079
268.297 | -2.258399e-10 | 19.90227
268.632 | -2.263465e-10 | 19.90354
268.965 | -2.266236e-10 | 19.90052
269.299 | -2.270852e-10 | 19.90004
269.667 | -2.26334812e-10 | 19.90429
270.968 | -2.270571e-10 | 19.90285
271.968 | -2.270804e-10 | 19.90599
272.303 | -2.266169e-10 | 19.90318
272.605 | -2.26321e-10 | 19.90541
272.938 | -2.253925e-10 | 19.9064
273.272 | -2.266681e-10 | 19.90502
273.638 | -2.262767e-10 | 19.90478
273.94 | -2.263767e-10 | 19.90614
274.272 | -2.270874e-10 | 19.90747
274.605 | -2.267519e-10 | 19.90563
274.906 | -2.262476e-10 | 19.9068
275.24 | -2.276932e-10 | 19.90488
275.574 | -2.271957e-10 | 19.90609
275.874 | -2.260798e-10 | 19.9072
277.14 | -2.264547e-10 | 19.90773
278.174 | -2.246098e-10 | 19.90969
278.508 | -2.251292e-10 | 19.90767
278.809 | -2.253599668e-10 | 19.90894
279.14 | -2.270233e-10 | 19.90947
279.471 | -2.262194182e-10 | 19.90689
279.8 | -2.265713e-10 | 19.90765
280.099 | -2.270502e-10 | 19.90845
280.43 | -2.260973e-10 | 19.90924
280.763 | -2.255335e-10 | 19.90932
281.094 | -2.260949e-10 | 19.90709
281.393 | -2.257711379e-10 | 19.90827
281.726 | -2.245072e-10 | 19.90639
282.059 | -2.254671e-10 | 19.90611
283.327 | -2.249709e-10 | 19.91004
284.329 | -2.237814e-10 | 19.91045
284.664 | -2.234764e-10 | 19.91126
284.997 | -2.234822e-10 | 19.90913
285.298 | -2.233983e-10 | 19.91073
285.631 | -2.246423e-10 | 19.91095
285.963 | -2.23919e-10 | 19.91164
286.298 | -2.231874e-10 | 19.90957
286.632 | -2.250209e-10 | 19.91
286.966 | -2.248579e-10 | 19.91044
287.266 | -2.249954e-10 | 19.91086
287.599 | -2.243955e-10 | 19.9116
287.935 | -2.244153e-10 | 19.91172
288.268 | -2.251759e-10 | 19.91287
288.602 | -2.238608e-10 | 19.91049
289.869 | -2.240575e-10 | 19.91443
291.004 | -2.255394e-10 | 19.91279
291.304 | -2.249907e-10 | 19.91372
291.638 | -2.251978326e-10 | 19.91431
291.971 | -2.258632e-10 | 19.91186
292.305 | -2.24738e-10 | 19.9127
292.639 | -2.260578e-10 | 19.91322
292.973 | -2.25728e-10 | 19.91354
293.305 | -2.261998e-10 | 19.91424
294.573 | -2.267275e-10 | 19.91464
295.575 | -2.267519e-10 | 19.91439
295.874 | -2.254811e-10 | 19.9156
296.208 | -2.246458e-10 | 19.91619
296.542 | -2.25092e-10 | 19.91405
296.875 | -2.254613e-10 | 19.91445
297.209 | -2.257316e-10 | 19.91489
297.544 | -2.259483e-10 | 19.91547
297.875 | -2.253565e-10 | 19.9154
298.209 | -2.254879e-10 | 19.91658
298.51 | -2.250663e-10 | 19.91689
298.84 | -2.245258e-10 | 19.91742
299.171 | -2.244909e-10 | 19.91542
299.501 | -2.263826e-10 | 19.91584
300.763 | -2.265911e-10 | 19.9151
301.761 | -2.258154e-10 | 19.91742
302.095 | -2.270979238e-10 | 19.91803
302.43 | -2.260832e-10 | 19.91557
302.763 | -2.279843e-10 | 19.9167
303.064 | -2.27353e-10 | 19.91662
303.398 | -2.275055e-10 | 19.91678
303.731 | -2.259599e-10 | 19.91753
304.065 | -2.266413e-10 | 19.91825
304.433 | -2.267484e-10 | 19.91764
304.733 | -2.259575e-10 | 19.9183
305.066 | -2.265283e-10 | 19.91923
306.335 | -2.256734e-10 | 19.91961
307.369 | -2.267158e-10 | 19.92078
307.703 | -2.260507e-10 | 19.91876
308.038 | -2.272866e-10 | 19.91891
308.371 | -2.266437e-10 | 19.91967
308.706 | -2.259726e-10 | 19.91993
309.005 | -2.257454e-10 | 19.92126
309.339 | -2.2671e-10 | 19.91928
309.672 | -2.260635e-10 | 19.9189
310.007 | -2.265958e-10 | 19.9214
310.341 | -2.262662e-10 | 19.92132
310.674 | -2.279169e-10 | 19.92115
311.974 | -2.269035e-10 | 19.92102
312.974 | -2.264363e-10 | 19.92191
313.309 | -2.25289e-10 | 19.92215
313.642 | -2.249907e-10 | 19.92239
313.977 | -2.263953e-10 | 19.92105
314.31 | -2.264385e-10 | 19.92184
314.645 | -2.261544e-10 | 19.92153
314.978 | -2.275732e-10 | 19.92174
315.311 | -2.259214e-10 | 19.92254
315.611 | -2.264665e-10 | 19.92314
315.944 | -2.2599e-10 | 19.924
316.278 | -2.277863e-10 | 19.92168
316.61 | -2.264852611e-10 | 19.92173
317.877 | -2.273728e-10 | 19.92444
318.914 | -2.26971e-10 | 19.92383
319.247 | -2.267881e-10 | 19.92365
319.58 | -2.273181e-10 | 19.92406
319.879 | -2.283979e-10 | 19.92458
320.245 | -2.271038e-10 | 19.92379