## Settings
Sample Info | vr2, dot b1, e-irrad 1500mkC, run 12, holes, -20V
Comments | +1/-20/+1 V
Additional Comments | current raise !!
Major Measurement Parameters
Starting Temperature | 296.854
Initial Temperature | 80.5
Final Temperature | 320
Preliminary Voltage | 1
Pulse Voltage | -20
Pulse Time | 60
Wait Time | 0
Measurement Voltage | 1
Subsidiary Measurement Parameters
Step | 0.3
Accuracy Step | 0.1
Accuracy Stable | 0.5
Accuracy End | 0.2
Lakeshore TC Parameters
Ramp | 20
Range | 3
P | 100
I | 50
D | 20
Keithley SM Parameters
NPLC | 5
Measurecount | 1
Time
Date | 28.3.2024
Clock | 20:11:45

## Stabilization
Temperature | Current | Temp Rate
295.926 | -1.038788e-10 | 0
295.208 | -2.275492e-10 | -28.05452
294.45 | -2.2793e-10 | -28.72962
293.632 | -2.267781e-10 | -29.73912
292.899 | -2.26749e-10 | -29.39478
292.084 | -2.265731e-10 | -29.89197
291.368 | -2.265626e-10 | -29.51984
290.727 | -2.269167e-10 | -28.87637
289.859 | -2.290855422e-10 | -29.46289
289.185 | -2.277194e-10 | -29.11542
288.34 | -2.264158e-10 | -32.69893
287.591 | -2.281549e-10 | -40.42785
286.839 | -2.278579e-10 | -58.7217
286.035 | -2.287293e-10 | -128.5008
285.365 | -2.289051e-10 | -207.551
284.593 | -2.289866e-10 | -28.63636
283.808 | -2.281725e-10 | -28.73426
283.049 | -2.275795e-10 | -28.77622
282.266 | -2.277914e-10 | -527.0649
281.539 | -2.277426e-10 | -28.81617
280.789 | -2.283937e-10 | -28.81856
279.986 | -2.277228e-10 | -28.90613
279.284 | -2.291906e-10 | -28.81096
278.487 | -2.291055e-10 | -28.9019
277.772 | -2.276365485e-10 | -28.85117
277.144 | -2.278299e-10 | -28.67983
276.311 | -2.280815814e-10 | -28.83767
275.624 | -2.289098e-10 | -28.76202
274.959 | -2.291265e-10 | -28.65038
274.193 | -2.283365e-10 | -28.68753
273.585 | -2.284311e-10 | -28.49964
272.726 | -2.285089e-10 | -28.64654
272.114 | -2.300351e-10 | -28.49499
271.472 | -2.274445e-10 | -28.39289
270.68 | -2.287129e-10 | -28.45895
269.968 | -2.28664e-10 | -28.42768
269.412 | -2.275948e-10 | -28.22872
268.835 | -2.281095e-10 | -28.08164
268.098 | -2.281513e-10 | -28.09518
267.441 | -2.290811e-10 | -28.0182
266.865 | -2.280116e-10 | -27.8601
266.14 | -2.285278e-10 | -27.85811
265.51 | -2.290846e-10 | -27.77611
264.827 | -2.281901e-10 | -27.73979
264.23 | -2.284405e-10 | -27.63659
263.436 | -2.280327e-10 | -27.70216
262.779 | -2.283624e-10 | -27.64762
261.98 | -2.285429e-10 | -27.71722
261.239 | -2.276798e-10 | -27.73986
260.546 | -2.281642e-10 | -27.71831
259.789 | -2.278522e-10 | -27.73741
259.087 | -2.283763e-10 | -27.72569
258.456 | -2.288248e-10 | -27.66426
257.756 | -2.28876e-10 | -27.64967
257.06 | -2.289494e-10 | -27.62851
256.427 | -2.28110697e-10 | -27.56774
255.73 | -2.28042e-10 | -27.55546
255.096 | -2.283425e-10 | -27.49448
254.399 | -2.27978e-10 | -27.4824
253.7 | -2.291788e-10 | -27.47036
253.109 | -2.284101e-10 | -27.39052
252.428 | -2.277928e-10 | -27.35914
251.83 | -2.286581e-10 | -27.29601
251.319 | -2.284136e-10 | -27.16638
250.621 | -2.280815e-10 | -27.15845
250.098 | -2.281316e-10 | -27.04474
249.594 | -2.282622e-10 | -26.91841
248.913 | -2.288922e-10 | -26.88426
248.367 | -2.286989e-10 | -26.78688
247.943 | -2.285603e-10 | -26.63286
247.552 | -2.288388e-10 | -26.46484
247.214 | -2.279685e-10 | -26.27753
246.758 | -2.284439e-10 | -26.15406
246.348 | -2.289098e-10 | -26.01259
245.85 | -2.287863e-10 | -25.91354
245.322 | -2.284309e-10 | -25.8417
244.826 | -2.285241e-10 | -25.74969
244.255 | -2.285079e-10 | -25.69728
243.808 | -2.286e-10 | -25.58967
243.284 | -2.285137e-10 | -25.5233
242.8 | -2.291218e-10 | -25.43927
242.314 | -2.290623e-10 | -25.35104
241.81 | -2.298941e-10 | -25.27818
241.474 | -2.2882e-10 | -25.1317
240.925 | -2.278078e-10 | -25.08215
240.549 | -2.278311706e-10 | -24.95781
240.062 | -2.292347e-10 | -24.8848
239.612 | -2.286698e-10 | -24.79659
239.259 | -2.29435e-10 | -24.67001
238.823 | -2.306512e-10 | -24.57892
238.579 | -2.298987e-10 | -24.41087
238.145 | -2.298882e-10 | -24.32583
237.878 | -2.302657e-10 | -24.17266
237.462 | -2.286652e-10 | -24.08583
237.191 | -2.291426e-10 | -23.93933
236.848 | -2.308598e-10 | -23.81752
236.495 | -2.319348e-10 | -23.71264
236.261 | -2.311079e-10 | -23.56144
235.85 | -2.312534e-10 | -23.48167
235.667 | -2.310087e-10 | -23.31647
235.293 | -2.32183e-10 | -23.22516
235.111 | -2.306325e-10 | -23.06444
234.744 | -2.314573e-10 | -22.97728
234.596 | -2.300559e-10 | -22.80892
234.327 | -2.313198e-10 | -22.69064
234.098 | -2.319068132e-10 | -22.55837
233.864 | -2.317124e-10 | -22.42815
233.598 | -2.303739699e-10 | -22.31476
233.432 | -2.304485e-10 | -22.16825
233.103 | -2.29951e-10 | -22.08168
232.946 | -2.30424e-10 | -21.93663
232.611 | -2.30763e-10 | -21.85227
232.449 | -2.301677e-10 | -21.71091
232.078 | -2.30382e-10 | -21.64409
231.921 | -2.307876e-10 | -21.50532
231.495 | -2.286826e-10 | -21.45649
231.329 | -2.295644e-10 | -21.3252
231.06 | -2.286755e-10 | -21.23172
230.918 | -2.295714e-10 | -21.09588
230.807 | -2.287255e-10 | -20.95332
230.703 | -2.294408e-10 | -20.81361
230.567 | -2.291414e-10 | -20.68244
230.47 | -2.302004698e-10 | -20.54429
230.349 | -2.303179e-10 | -20.4133
230.223 | -2.288783e-10 | -20.2856
230.07 | -2.291357e-10 | -20.16768
229.969 | -2.289469e-10 | -20.03692
229.85 | -2.298358e-10 | -19.91633
229.734 | -2.288e-10 | -19.79526
229.646 | -2.284426e-10 | -19.6648
229.419 | -2.287373e-10 | -19.57907
228.975 | -2.300419e-10 | -19.55905
228.786 | -2.309784e-10 | -19.46549
228.289 | -2.306186e-10 | -19.46249
228.08 | -2.293116e-10 | -19.37637
227.747 | -2.291158e-10 | -19.32769
227.545 | -2.2959e-10 | -19.24299
227.266 | -2.292545e-10 | -19.18067
227.13 | -2.287501e-10 | -19.07688
227.023 | -2.291823e-10 | -18.9688
226.895 | -2.301794e-10 | -18.86573
226.528 | -2.27767e-10 | -18.83068
226.362 | -2.283122e-10 | -18.74217
226.052 | -2.28682559e-10 | -18.69446
225.867 | -2.278742e-10 | -18.6138
225.686 | -2.277286e-10 | -18.53308
225.555 | -2.290402e-10 | -18.44109
225.396 | -2.302562e-10 | -18.35489
224.871 | -2.286569e-10 | -18.36607
224.607 | -2.287898e-10 | -18.30837
224.304 | -2.280291e-10 | -18.26399
224.052 | -2.282294e-10 | -18.20759
223.885 | -2.290425e-10 | -18.12989
223.728 | -2.278741e-10 | -18.05065
223.591 | -2.287722789e-10 | -17.96756
223.373 | -2.274443e-10 | -17.90335
222.962 | -2.277379e-10 | -17.8853
222.796 | -2.272556e-10 | -17.81272
222.509 | -2.282563e-10 | -17.76901
222.351 | -2.292149e-10 | -17.69217
222.212 | -2.282725e-10 | -17.61389
222.09 | -2.28626576e-10 | -17.53445
221.956 | -2.293779e-10 | -17.45405
221.83 | -2.29181e-10 | -17.37683
221.692 | -2.285859e-10 | -17.30277
221.57 | -2.281839856e-10 | -17.22682
221.46 | -2.275853e-10 | -17.14838
221.339 | -2.284321e-10 | -17.07366
221.213 | -2.282399e-10 | -17.0001
221.092 | -2.283192e-10 | -16.92673
220.955 | -2.277774e-10 | -16.85747
220.826 | -2.279756e-10 | -16.78759
220.697 | -2.277914e-10 | -16.71816
220.574 | -2.276726585e-10 | -16.64888
220.446 | -2.282062872e-10 | -16.58096
220.314 | -2.282738e-10 | -16.515
220.195 | -2.284927e-10 | -16.44786
220.062 | -2.281514e-10 | -16.38296
219.923 | -2.270506e-10 | -16.31992
219.784 | -2.289132e-10 | -16.25691
219.653 | -2.280383e-10 | -16.19353
219.519 | -2.269352e-10 | -16.13203
219.388 | -2.278031e-10 | -16.07153
219.231 | -2.281583e-10 | -16.01703
219.076 | -2.27936e-10 | -15.96197
218.947 | -2.27224e-10 | -15.90275
218.81 | -2.277891e-10 | -15.84212
218.671 | -2.282888e-10 | -15.78543
218.517 | -2.281735e-10 | -15.73359
218.296 | -2.275992e-10 | -15.69384
218.132 | -2.274885e-10 | -15.64322
217.987 | -2.282479e-10 | -15.59112
217.784 | -2.280372e-10 | -15.55037
217.628 | -2.280769e-10 | -15.50031
217.479 | -2.277903e-10 | -15.44953
217.301 | -2.277283917e-10 | -15.40436
217.135 | -2.274024e-10 | -15.35778
216.96 | -2.276878e-10 | -15.31359
216.804 | -2.278217e-10 | -15.26663
216.647 | -2.276563e-10 | -15.21954
216.493 | -2.277098e-10 | -15.17174
216.333 | -2.271147e-10 | -15.12548
216.166 | -2.278207e-10 | -15.08102
215.975 | -2.271345e-10 | -15.04133
215.742 | -2.270588e-10 | -15.01168
215.568 | -2.282165e-10 | -14.9704
215.329 | -2.275865e-10 | -14.94141
215.094 | -2.274583e-10 | -14.91088
214.92 | -2.273348e-10 | -14.87049
214.748 | -2.27846228e-10 | -14.83067
214.559 | -2.27463e-10 | -14.79345
214.374 | -2.270913e-10 | -14.75642
214.186 | -2.275865e-10 | -14.71965
214.01 | -2.267827e-10 | -14.68252
213.821 | -2.272799865e-10 | -14.64829
213.628 | -2.272766142e-10 | -14.61395
213.424 | -2.263388e-10 | -14.58237
213.236 | -2.265507e-10 | -14.54781
213.051 | -2.280722e-10 | -14.5115
212.864 | -2.276727e-10 | -14.47711
212.669 | -2.270296e-10 | -14.44408
212.471 | -2.267477e-10 | -14.41145
212.275 | -2.26629e-10 | -14.37954
212.072 | -2.27456e-10 | -14.34944
211.875 | -2.261243e-10 | -14.31843
211.681 | -2.262095e-10 | -14.28679
211.483 | -2.28053465e-10 | -14.2557
211.265 | -2.269096e-10 | -14.22731
210.996 | -2.27244e-10 | -14.20827
210.757 | -2.267897e-10 | -14.18368
210.542 | -2.26809585e-10 | -14.15606
210.32 | -2.26651e-10 | -14.12938
210.099 | -2.25944e-10 | -14.10381
209.876 | -2.271765e-10 | -14.07803
209.651 | -2.263655513e-10 | -14.05404
209.43 | -2.262561e-10 | -14.02981
209.205 | -2.269644e-10 | -14.00548
208.979 | -2.262608e-10 | -13.98217
208.755 | -2.278938e-10 | -13.958
208.532 | -2.272055e-10 | -13.93157
208.284 | -2.255409e-10 | -13.91109
208.045 | -2.261315e-10 | -13.89068
207.81 | -2.26248e-10 | -13.8693
207.574 | -2.26467e-10 | -13.8479
207.333 | -2.275247e-10 | -13.82828
207.093 | -2.275748e-10 | -13.80832
206.855 | -2.289364e-10 | -13.78826
206.611 | -2.275375e-10 | -13.76884
206.369 | -2.277833e-10 | -13.74983
206.144 | -2.295946e-10 | -13.72919
205.904 | -2.299965e-10 | -13.71
205.66 | -2.292346e-10 | -13.69161
205.42 | -2.301677e-10 | -13.67297
205.183 | -2.302877e-10 | -13.65383
204.939 | -2.29018e-10 | -13.63581
204.683 | -2.303775e-10 | -13.61852
204.389 | -2.292126e-10 | -13.6075
204.106 | -2.290064e-10 | -13.59553
203.84 | -2.28509e-10 | -13.58174
203.583 | -2.290356e-10 | -13.56661
203.329 | -2.276085e-10 | -13.55086
203.072 | -2.277017e-10 | -13.53565
202.814 | -2.28644e-10 | -13.52083
202.548 | -2.291438e-10 | -13.50748
202.299 | -2.288282e-10 | -13.49142
202.017 | -2.287036e-10 | -13.48
201.754 | -2.300593e-10 | -13.46602
201.492 | -2.279813e-10 | -13.45223
201.219 | -2.26757e-10 | -13.44037
200.92 | -2.272637e-10 | -13.43198
200.612 | -2.289503e-10 | -13.42489
200.32 | -2.28057e-10 | -13.4153
200.036 | -2.293279e-10 | -13.40491
199.774 | -2.292043e-10 | -13.39227
199.493 | -2.284215e-10 | -13.38182
199.208 | -2.281944e-10 | -13.37185
198.906 | -2.260604e-10 | -13.36391
198.586 | -2.277109e-10 | -13.35885
198.285 | -2.281118e-10 | -13.35138
198.009 | -2.273417e-10 | -13.34084
197.718 | -2.283284e-10 | -13.33255
197.426 | -2.288756823e-10 | -13.324
197.127 | -2.287501e-10 | -13.31578
196.807 | -2.28516e-10 | -13.30957
196.508 | -2.285892e-10 | -13.30123
196.216 | -2.279382e-10 | -13.293
195.925 | -2.282235e-10 | -13.28459
195.633 | -2.275294e-10 | -13.27624
195.331 | -2.280932e-10 | -13.26896
194.997 | -2.284135e-10 | -13.26502
194.677 | -2.276143e-10 | -13.26087
194.353 | -2.287477e-10 | -13.25674
194.037 | -2.282516e-10 | -13.25114
193.726 | -2.282025e-10 | -13.24488
193.414 | -2.279648e-10 | -13.23935
193.09 | -2.282084e-10 | -13.23563
192.77 | -2.289074e-10 | -13.23124
192.452 | -2.285333e-10 | -13.22669
192.11 | -2.286557e-10 | -13.22507
191.778 | -2.286325e-10 | -13.22212
191.461 | -2.28361e-10 | -13.21817
191.121 | -2.28883e-10 | -13.21685
190.792 | -2.287349e-10 | -13.21401
190.465 | -2.285905e-10 | -13.21053
190.145 | -2.29195e-10 | -13.20675
189.797 | -2.290238e-10 | -13.20611
189.465 | -2.283226e-10 | -13.20361
189.13 | -2.277355e-10 | -13.20137
188.786 | -2.286779e-10 | -13.20065
188.396 | -2.276586e-10 | -13.20487
187.978 | -2.279009e-10 | -13.21332
187.587 | -2.287723e-10 | -13.21797
187.21 | -2.293162e-10 | -13.22137
186.816 | -2.296936e-10 | -13.226
186.354 | -2.299755e-10 | -13.23936
185.927 | -2.281444e-10 | -13.24822
185.538 | -2.290261869e-10 | -13.25263
185.094 | -2.285835e-10 | -13.26351
184.592 | -2.281211e-10 | -13.28059
184.117 | -2.293906e-10 | -13.2951
183.651 | -2.282761e-10 | -13.3071
183.249 | -2.2918e-10 | -13.31241
182.77 | -2.281397e-10 | -13.32618
182.29 | -2.291031e-10 | -13.34061
181.68 | -2.287257e-10 | -13.36976
181.128 | -2.283949e-10 | -13.39254
180.554 | -2.278927741e-10 | -13.4176
179.981 | -2.288596e-10 | -13.44217
179.474 | -2.295795e-10 | -13.45974
179.014 | -2.279138e-10 | -13.4719
178.54 | -2.289073e-10 | -13.48512
178.1 | -2.281898e-10 | -13.49403
177.73 | -2.289562e-10 | -13.4955
177.309 | -2.292114e-10 | -13.50194
176.909 | -2.277355e-10 | -13.50676
176.493 | -2.280326e-10 | -13.5131
176.08 | -2.287291e-10 | -13.51898
175.626 | -2.283635e-10 | -13.52911
175.109 | -2.282875e-10 | -13.54606
174.528 | -2.29202e-10 | -13.56986
173.921 | -2.302865e-10 | -13.5973
173.295 | -2.279114e-10 | -13.62604
172.589 | -2.280069189e-10 | -13.66369
171.872 | -2.285194e-10 | -13.70256
171.118 | -2.275642591e-10 | -13.74514
170.329 | -2.285905e-10 | -13.79115
169.584 | -2.289854e-10 | -13.83212
168.776 | -2.275315e-10 | -13.88005
167.954 | -2.278671e-10 | -13.92921
167.133 | -2.2939875e-10 | -13.97762
166.262 | -2.287314e-10 | -14.03058
165.373 | -2.283144e-10 | -14.08573
164.522 | -2.296808e-10 | -14.13595
163.629 | -2.289959e-10 | -14.19067
162.671 | -2.293115e-10 | -14.25183
161.765 | -2.281246e-10 | -14.3076
160.886 | -2.308806e-10 | -14.36034
160.031 | -2.292312e-10 | -14.41033
159.197 | -2.286697e-10 | -14.45784
158.363 | -2.301152e-10 | -14.5044
157.551 | -2.285543e-10 | -14.54913
156.732 | -2.291403e-10 | -14.59392
155.918 | -2.290926e-10 | -14.63834
155.061 | -2.294245e-10 | -14.68625
154.156 | -2.301666e-10 | -14.73989
153.271 | -2.295364e-10 | -14.79068
152.413 | -2.295691e-10 | -14.83746
151.688 | -2.312814e-10 | -14.87095
151.023 | -2.298729e-10 | -14.89834
150.395 | -2.296401e-10 | -14.9222
149.816 | -2.300583e-10 | -14.94031
149.18 | -2.315155e-10 | -14.96383
148.486 | -2.302249e-10 | -14.9932
147.8 | -2.300034e-10 | -15.02107
147.131 | -2.29756561e-10 | -15.04767
146.479 | -2.294199e-10 | -15.07268
145.864 | -2.301129e-10 | -15.09266
145.195 | -2.306291e-10 | -15.11898
144.499 | -2.297345e-10 | -15.14735
143.919 | -2.291054e-10 | -15.16443
143.338 | -2.299011e-10 | -15.18006
142.795 | -2.291041e-10 | -15.19384
142.164 | -2.289655e-10 | -15.21614
141.51 | -2.280196e-10 | -15.2403
140.818 | -2.289178e-10 | -15.26761
140.071 | -2.297776e-10 | -15.30057
139.328 | -2.293593e-10 | -15.33311
138.487 | -2.294164e-10 | -15.37423
137.585 | -2.29612e-10 | -15.4219
136.579 | -2.291509e-10 | -15.47902
135.601 | -2.292905e-10 | -15.53337
134.656 | -2.287164e-10 | -15.58443
133.657 | -2.299126306e-10 | -15.63994
132.709 | -2.291928175e-10 | -15.69096
131.751 | -2.285323e-10 | -15.7422
130.814 | -2.308131e-10 | -15.79091
129.869 | -2.302691e-10 | -15.84061
128.786 | -2.298731e-10 | -15.90285
127.512 | -2.290972e-10 | -15.98289
126.193 | -2.289842e-10 | -16.06595
124.769 | -2.30445e-10 | -16.15874
123.539 | -2.294607e-10 | -16.23375
122.33 | -2.299208185e-10 | -16.30456
121.225 | -2.299581e-10 | -16.36694
120.104 | -2.292962e-10 | -16.43059
119.049 | -2.302353e-10 | -16.48745
117.868 | -2.295982e-10 | -16.55555
116.651 | -2.297833e-10 | -16.62721
115.455 | -2.288049e-10 | -16.69706
114.118 | -2.30319e-10 | -16.77756
112.462 | -2.300231533e-10 | -16.88762
110.779 | -2.300153e-10 | -17.00041
109.249 | -2.298998e-10 | -17.09825
108.04 | -2.295212e-10 | -17.16614
107.039 | -2.287419e-10 | -17.21501
106.047 | -2.285496e-10 | -17.2613
105.179 | -2.277868e-10 | -17.29722
104.132 | -2.276690364e-10 | -17.34936
102.93 | -2.291600798e-10 | -17.41545
101.793 | -2.295293e-10 | -17.47444
100.631 | -2.297402546e-10 | -17.53586
99.5534 | -2.283587e-10 | -17.58996
98.1568 | -2.292044e-10 | -17.67263
96.4765 | -2.294186e-10 | -17.77985
94.3126 | -2.297904e-10 | -17.92936
92.0628 | -2.291264678e-10 | -18.08601
90.0194 | -2.286954e-10 | -18.22189
86.9885 | -2.292894e-10 | -18.44592
84.6148 | -2.29286e-10 | -18.61082
83.4911 | -2.285136e-10 | -18.66347
82.9463 | -2.295572e-10 | -18.667
82.3858 | -2.302458e-10 | -18.67095
81.9446 | -2.30007e-10 | -18.66467
81.7451 | -2.29272e-10 | -18.63765
81.6183 | -2.298322e-10 | -18.604
81.517 | -2.30233e-10 | -18.56809
81.4304 | -2.287221e-10 | -18.53145
81.4162 | -2.293896e-10 | -18.48819
81.404 | -2.29986e-10 | -18.44608
81.399 | -2.286896e-10 | -18.40352
81.389 | -2.296074858e-10 | -18.36134
81.3829 | -2.29194e-10 | -18.31906
81.3232 | -2.298777e-10 | -18.28219
81.2914 | -2.296201701e-10 | -18.24322
81.2434 | -2.290448109e-10 | -18.20536
81.2063 | -2.299708e-10 | -18.16641
81.1451 | -2.287397e-10 | -18.12936
81.1081 | -2.28961e-10 | -18.09081
81.0864 | -2.283108e-10 | -18.05144
81.0675 | -2.284252e-10 | -18.01138
81.0388 | -2.285265e-10 | -17.97226
80.992 | -2.290076e-10 | -17.93416
80.9481 | -2.29131e-10 | -17.8962
80.908 | -2.304404e-10 | -17.85823
80.8817 | -2.292461776e-10 | -17.82035
80.8612 | -2.287478e-10 | -17.78149
80.8295 | -2.292474e-10 | -17.74281
80.7884 | -2.300805e-10 | -17.70649
80.7598 | -2.286231e-10 | -17.66929
80.7075 | -2.287163e-10 | -17.63309
80.7059 | -2.295154e-10 | -17.59317

## Pulse
Temperature | Current | Time
80.7113 | -6.312644e-06 | 3.5611026
80.7416 | -1.764078e-05 | 6.4428149
80.7186 | -1.169418e-05 | 8.0667046
80.7142 | -5.433623e-05 | 9.7048559
80.7153 | -4.805092e-05 | 11.3162667
80.719 | -5.032238e-05 | 12.9121492
80.7367 | -5.094324e-05 | 14.5360739
80.7252 | -4.911297e-05 | 16.1442256
80.7223 | -5.221462e-05 | 17.7501865
80.72 | -5.477132e-05 | 19.3603798
80.7175 | -5.464325e-05 | 20.9940905
80.7146 | -5.357175e-05 | 22.6091563
80.7014 | -4.433644e-05 | 24.2383427
80.7046 | -5.398345e-05 | 25.838365
80.707 | -4.379706e-05 | 27.469125
80.7031 | -3.894061e-05 | 29.0804879
80.7002 | -3.410203e-05 | 30.6960965
80.7002 | -3.236789e-05 | 32.3031372
80.7002 | -3.076711e-05 | 33.9305041
80.6878 | -3.354317e-05 | 35.5452221
80.6583 | -2.459326e-05 | 37.1442247
80.6237 | -2.514542e-05 | 38.7626193
80.5165 | -3.132573e-05 | 40.3686891
80.4621 | -2.590293e-05 | 41.9854206
80.437 | -2.421434e-05 | 43.6091297
80.4233 | -3.092779e-05 | 45.2201163
80.4271 | -2.302888e-05 | 46.8442437
80.3626 | -2.765775389e-05 | 48.4363319
80.4205 | -2.627474e-05 | 50.0501531
80.5052 | -2.53658e-05 | 51.6766655
80.5544 | -2.1464979e-05 | 53.3082126
80.5478 | -2.212822e-05 | 54.9333904
80.5788 | -1.626786e-05 | 56.5472297
80.5047 | -2.16435e-05 | 58.145478
80.5644 | -2.520098e-05 | 59.7783176

## Measurements
Temperature | Current | Temp Rate
80.6444 | -2.331008e-10 | 0
80.7846 | -2.349425e-10 | 8.738437
81.0563 | -2.380094e-10 | 6.115324
81.375 | -2.399698e-10 | 6.210842
81.6991 | -2.40168e-10 | 7.065004
81.9679 | -2.399083e-10 | 7.831349
82.2602 | -2.389915e-10 | 8.539352
82.6123 | -2.398219956e-10 | 9.408271
82.8966 | -2.402296e-10 | 10.04709
83.1992 | -2.39921e-10 | 10.54235
83.5201 | -2.389869e-10 | 11.88908
83.8582 | -2.377601e-10 | 20.93123
84.2124 | -2.385208e-10 | 37.22648
84.5766 | -2.383659e-10 | 87.02782
84.9526 | -2.393945e-10 | 141.6098
85.3385 | -2.401039e-10 | 13.04005
86.6067 | -2.379792e-10 | 14.51093
87.651 | -2.371825e-10 | 15.56341
88.0354 | -2.36868e-10 | 493.1429
88.4192 | -2.3631e-10 | 16.1969
88.7589 | -2.370205e-10 | 16.48288
89.1386 | -2.379594e-10 | 16.73596
90.3467 | -2.361224e-10 | 17.47752
91.4482 | -2.366418e-10 | 17.9488
91.8063 | -2.361864e-10 | 18.1023
92.1628 | -2.362598e-10 | 18.22409
92.5174 | -2.356087e-10 | 18.35224
92.8686 | -2.356669e-10 | 18.51923
93.217 | -2.363891e-10 | 18.62393
93.5597 | -2.361957e-10 | 18.67369
94.8192 | -2.357112e-10 | 18.96851
95.7996 | -2.356658e-10 | 19.13269
96.1229 | -2.358731821e-10 | 19.16985
96.4814 | -2.36543e-10 | 19.21034
96.8037 | -2.356563e-10 | 19.24511
97.121 | -2.36918e-10 | 19.29215
97.4032 | -2.358056e-10 | 19.32222
97.7584 | -2.366815e-10 | 19.35237
98.0726 | -2.358252e-10 | 19.37878
98.3877 | -2.363228e-10 | 19.40599
98.7014 | -2.355411e-10 | 19.429
99.0137 | -2.358345e-10 | 19.44988
99.3249 | -2.354152e-10 | 19.46373
99.6353 | -2.354456e-10 | 19.48135
99.946 | -2.351986e-10 | 19.50221
100.254 | -2.353548e-10 | 19.51586
100.562 | -2.353256e-10 | 19.52668
100.861 | -2.35012e-10 | 19.53578
101.164 | -2.355760309e-10 | 19.54559
101.467 | -2.362865e-10 | 19.57843
101.765 | -2.357158e-10 | 19.56021
102.065 | -2.356948e-10 | 19.58825
102.364 | -2.362796e-10 | 19.59202
102.666 | -2.366769e-10 | 19.59854
102.962 | -2.35031e-10 | 19.59616
103.263 | -2.358674e-10 | 19.60217
103.561 | -2.357089e-10 | 19.599
103.897 | -2.350297e-10 | 19.59651
104.197 | -2.357018e-10 | 19.60721
104.499 | -2.352066597e-10 | 19.6114
104.8 | -2.357449e-10 | 19.61387
105.102 | -2.349168e-10 | 19.64622
105.398 | -2.348433e-10 | 19.62773
105.703 | -2.352462e-10 | 19.63706
106.006 | -2.354106e-10 | 19.64269
106.308 | -2.356833062e-10 | 19.64704
106.608 | -2.350262e-10 | 19.66951
106.907 | -2.353267e-10 | 19.66356
107.206 | -2.351415e-10 | 19.664
107.538 | -2.350309e-10 | 19.66312
107.839 | -2.345137e-10 | 19.65982
109.137 | -2.361981e-10 | 19.68153
110.088 | -2.348481e-10 | 19.69296
110.416 | -2.345172e-10 | 19.6902
110.713 | -2.349106e-10 | 19.68309
111.01 | -2.334070992e-10 | 19.68291
111.31 | -2.333046e-10 | 19.67599
111.607 | -2.339779e-10 | 19.69394
111.907 | -2.340139e-10 | 19.6978
112.24 | -2.326801e-10 | 19.69596
112.504 | -2.335095e-10 | 19.69694
112.843 | -2.329401e-10 | 19.696
113.144 | -2.332499e-10 | 19.69423
113.44 | -2.328492e-10 | 19.71029
113.739 | -2.331974e-10 | 19.71001
114.041 | -2.32897e-10 | 19.71278
114.345 | -2.318486e-10 | 19.72182
114.644 | -2.327665e-10 | 19.72291
114.947 | -2.322958631e-10 | 19.7261
115.28 | -2.328467e-10 | 19.72434
115.546 | -2.323366e-10 | 19.72591
115.881 | -2.322365e-10 | 19.72874
116.151 | -2.327046e-10 | 19.73167
116.488 | -2.331473e-10 | 19.73251
116.787 | -2.33449e-10 | 19.74615
117.09 | -2.330807e-10 | 19.74866
117.389 | -2.3294e-10 | 19.74887
117.69 | -2.323226e-10 | 19.75005
117.989 | -2.327477e-10 | 19.7523
118.319 | -2.334712e-10 | 19.74824
118.617 | -2.323425e-10 | 19.74326
118.915 | -2.336413e-10 | 19.75589
119.214 | -2.329144e-10 | 19.75557
119.499 | -2.322549e-10 | 19.74821
119.827 | -2.337612881e-10 | 19.74291
120.126 | -2.325823284e-10 | 19.74231
120.424 | -2.314596e-10 | 19.73739
120.758 | -2.31343e-10 | 19.75193
121.026 | -2.313907e-10 | 19.75462
121.364 | -2.313954e-10 | 19.75604
121.667 | -2.322703e-10 | 19.75565
121.968 | -2.325463e-10 | 19.75633
122.271 | -2.316924e-10 | 19.77294
122.576 | -2.327653e-10 | 19.77577
122.879 | -2.330251e-10 | 19.77636
123.18 | -2.322923659e-10 | 19.77729
123.515 | -2.306277e-10 | 19.77735
123.819 | -2.326931e-10 | 19.78009
124.122 | -2.316738329e-10 | 19.77953
124.459 | -2.312114e-10 | 19.78043
124.728 | -2.309469e-10 | 19.78272
125.03 | -2.319032e-10 | 19.80029
125.332 | -2.325321e-10 | 19.80106
125.636 | -2.320501e-10 | 19.78666
125.937 | -2.330634e-10 | 19.79929
126.274 | -2.322702447e-10 | 19.80144
126.576 | -2.306954e-10 | 19.80115
126.876 | -2.324124e-10 | 19.80072
127.178 | -2.306568e-10 | 19.81218
127.516 | -2.310188707e-10 | 19.81111
127.811 | -2.315644e-10 | 19.8067
128.106 | -2.313757e-10 | 19.80356
128.404 | -2.303552e-10 | 19.79958
128.736 | -2.302865e-10 | 19.81026
129.033 | -2.302342e-10 | 19.80671
129.329 | -2.307722e-10 | 19.80634
129.631 | -2.299591767e-10 | 19.8063
129.963 | -2.287033e-10 | 19.81459
130.262 | -2.295817e-10 | 19.81129
131.499 | -2.307827679e-10 | 19.82033
132.537 | -2.310005e-10 | 19.81643
132.837 | -2.314641e-10 | 19.82913
133.172 | -2.317916e-10 | 19.82441
133.473 | -2.299964e-10 | 19.82994
133.807 | -2.302631e-10 | 19.82468
134.109 | -2.305043e-10 | 19.83527
134.409 | -2.300499e-10 | 19.83694
134.712 | -2.30453e-10 | 19.83993
135.013 | -2.311729e-10 | 19.8413
135.348 | -2.30164e-10 | 19.83756
135.683 | -2.296016e-10 | 19.83845
135.983 | -2.294128e-10 | 19.83432
136.285 | -2.298241e-10 | 19.84536
136.586 | -2.28271263e-10 | 19.84561
136.922 | -2.272544e-10 | 19.84067
137.222 | -2.277238e-10 | 19.85053
137.523 | -2.274093e-10 | 19.84839
137.851 | -2.272904e-10 | 19.84259
138.149 | -2.268956e-10 | 19.83675
138.478 | -2.280977e-10 | 19.83849
138.81 | -2.27845e-10 | 19.84457
139.107 | -2.282585e-10 | 19.84267
139.407 | -2.276923e-10 | 19.84064
139.706 | -2.291368e-10 | 19.85012
140.038 | -2.266451e-10 | 19.84476
140.338 | -2.280395e-10 | 19.84096
140.638 | -2.268920607e-10 | 19.84878
140.973 | -2.264145e-10 | 19.84701
141.273 | -2.266928e-10 | 19.84438
142.546 | -2.262806e-10 | 19.8567
143.481 | -2.27416e-10 | 19.84934
143.852 | -2.27655e-10 | 19.85835
144.185 | -2.275630101e-10 | 19.85917
144.488 | -2.265261867e-10 | 19.86734
144.787 | -2.267359e-10 | 19.85711
145.089 | -2.271426e-10 | 19.86682
145.422 | -2.274443e-10 | 19.8636
145.725 | -2.278229e-10 | 19.86271
146.028 | -2.272555e-10 | 19.86058
146.362 | -2.263178e-10 | 19.86664
146.662 | -2.266614e-10 | 19.86484
146.964 | -2.266719e-10 | 19.87365
147.265 | -2.278390393e-10 | 19.87174
147.601 | -2.26404e-10 | 19.86867
147.901 | -2.272846e-10 | 19.87485
148.231 | -2.269713445e-10 | 19.87289
148.528 | -2.273184e-10 | 19.87112
148.823 | -2.267312e-10 | 19.87007
149.122 | -2.2509e-10 | 19.86645
149.42 | -2.265100052e-10 | 19.8727
149.751 | -2.256911e-10 | 19.87085
150.05 | -2.264878e-10 | 19.86657
150.382 | -2.264366e-10 | 19.87183
150.681 | -2.246346e-10 | 19.86918
150.983 | -2.245507e-10 | 19.87502
151.281 | -2.245286e-10 | 19.87358
151.614 | -2.252637e-10 | 19.8717
151.916 | -2.246194e-10 | 19.86986
152.218 | -2.241651e-10 | 19.87568
152.552 | -2.241813e-10 | 19.87349
153.79 | -2.234582e-10 | 19.88206
154.828 | -2.24016e-10 | 19.88165
155.13 | -2.242631e-10 | 19.88169
155.431 | -2.232042e-10 | 19.88194
155.732 | -2.229619e-10 | 19.88788
156.034 | -2.237376e-10 | 19.88465
156.369 | -2.23918e-10 | 19.88321
156.672 | -2.233217e-10 | 19.89063
157.005 | -2.228816e-10 | 19.88589
157.308 | -2.220789e-10 | 19.88567
157.642 | -2.226462e-10 | 19.89018
157.942 | -2.229177e-10 | 19.88801
158.245 | -2.231529e-10 | 19.88866
158.544 | -2.229536e-10 | 19.89401
158.879 | -2.235442e-10 | 19.89242
159.18 | -2.226101e-10 | 19.89045
159.483 | -2.232881e-10 | 19.89847
159.779 | -2.217421e-10 | 19.89355
160.11 | -2.232974e-10 | 19.89066
160.406 | -2.221279e-10 | 19.89619
160.703 | -2.216187e-10 | 19.89359
161.036 | -2.22384e-10 | 19.8881
161.368 | -2.209663702e-10 | 19.89112
161.666 | -2.222618e-10 | 19.8967
161.966 | -2.211785e-10 | 19.89489
162.3 | -2.221102e-10 | 19.89378
163.669 | -2.21267e-10 | 19.89547
164.673 | -2.218494e-10 | 19.89759
164.974 | -2.205051e-10 | 19.90172
165.307 | -2.219459e-10 | 19.89725
165.61 | -2.216118e-10 | 19.90317
165.944 | -2.209933e-10 | 19.90008
166.245 | -2.207298e-10 | 19.89946
166.546 | -2.208022e-10 | 19.90492
166.88 | -2.206624744e-10 | 19.90135
167.182 | -2.202583e-10 | 19.90744
167.482 | -2.205657e-10 | 19.90517
167.819 | -2.203538e-10 | 19.90195
168.119 | -2.209932e-10 | 19.90793
168.454 | -2.189278e-10 | 19.90594
168.756 | -2.210818e-10 | 19.90518
169.056 | -2.196780674e-10 | 19.90413
169.357 | -2.20066e-10 | 19.90937
169.691 | -2.202477e-10 | 19.90836
169.991 | -2.188919e-10 | 19.90488
170.291 | -2.186099e-10 | 19.909
170.624 | -2.193914e-10 | 19.90596
170.925 | -2.186612e-10 | 19.91178
171.258 | -2.194008e-10 | 19.90918
171.557 | -2.186228e-10 | 19.90749
172.745 | -2.190631e-10 | 19.90439
173.752 | -2.185331e-10 | 19.90775
174.057 | -2.177328e-10 | 19.90615
174.396 | -2.177153e-10 | 19.90492
174.7 | -2.174263e-10 | 19.90554
175.006 | -2.162652e-10 | 19.91176
175.343 | -2.161369e-10 | 19.9105
175.642 | -2.162883761e-10 | 19.90781
175.948 | -2.152843e-10 | 19.91469
176.251 | -2.156035e-10 | 19.91347
176.586 | -2.164329e-10 | 19.9117
176.888 | -2.15515e-10 | 19.91655
177.19 | -2.145224e-10 | 19.91471
177.525 | -2.150559e-10 | 19.91393
177.828 | -2.149139e-10 | 19.91995
178.162 | -2.152167e-10 | 19.91542
178.464 | -2.160042e-10 | 19.92063
178.766 | -2.162034e-10 | 19.91981
179.066 | -2.154684e-10 | 19.91844
179.401 | -2.142732e-10 | 19.91571
179.735 | -2.150979117e-10 | 19.91761
180.037 | -2.142324e-10 | 19.91675
180.339 | -2.137805e-10 | 19.92068
180.672 | -2.129547e-10 | 19.91867
180.974 | -2.142499e-10 | 19.92455
181.276 | -2.13268e-10 | 19.92329
181.609 | -2.141428e-10 | 19.9192
181.91 | -2.137559e-10 | 19.92364
182.247 | -2.144771e-10 | 19.92175
183.517 | -2.1348e-10 | 19.92539
184.527 | -2.12774e-10 | 19.92828
184.825 | -2.126622628e-10 | 19.92438
185.123 | -2.126308e-10 | 19.92859
185.453 | -2.123955e-10 | 19.92432
185.752 | -2.129242e-10 | 19.9289
186.082 | -2.11333e-10 | 19.9263
186.38 | -2.10916e-10 | 19.92806
186.712 | -2.114426273e-10 | 19.92612
187.012 | -2.117479e-10 | 19.92417
187.312 | -2.115148e-10 | 19.92799
187.643 | -2.12795e-10 | 19.9253
187.942 | -2.097326e-10 | 19.92841
188.275 | -2.107145e-10 | 19.9249
188.574 | -2.098455e-10 | 19.92896
188.908 | -2.102486e-10 | 19.92679
189.207 | -2.099688895e-10 | 19.92927
189.642 | -2.094274e-10 | 19.92697
189.875 | -2.083616e-10 | 19.92699
190.174 | -2.085759343e-10 | 19.92998
190.509 | -2.090827e-10 | 19.92842
190.811 | -2.093528e-10 | 19.92577
191.11 | -2.083371e-10 | 19.93008
191.444 | -2.07609e-10 | 19.92567
192.713 | -2.073573e-10 | 19.9335
193.715 | -2.057395e-10 | 19.93223
194.049 | -2.069451e-10 | 19.93007
194.349 | -2.055076e-10 | 19.93361
194.683 | -2.058734e-10 | 19.9298
195.017 | -2.046781e-10 | 19.93177
195.316 | -2.048659e-10 | 19.93341
195.651 | -2.051500636e-10 | 19.92993
195.984 | -2.048482e-10 | 19.9332
196.286 | -2.051150777e-10 | 19.93567
196.621 | -2.039537e-10 | 19.93415
196.922 | -2.040074e-10 | 19.93321
197.255 | -2.035531e-10 | 19.93418
197.554 | -2.039048097e-10 | 19.93686
197.89 | -2.030963e-10 | 19.93487
198.222 | -2.051943e-10 | 19.93358
198.557 | -2.043916e-10 | 19.9358
198.854 | -2.040399e-10 | 19.93284
200.077 | -2.021389e-10 | 19.93646
201.109 | -2.02323e-10 | 19.93405
201.409 | -2.017114e-10 | 19.93743
201.74 | -2.003147e-10 | 19.93381
202.04 | -1.99808e-10 | 19.9325
202.343 | -2.003136e-10 | 19.93461
202.676 | -2.004101e-10 | 19.93708
203.01 | -2.000445e-10 | 19.93292
203.344 | -2.001027e-10 | 19.93631
203.646 | -1.998942e-10 | 19.93894
203.979 | -1.986396e-10 | 19.93947
204.312 | -1.99249e-10 | 19.93607
204.615 | -1.9797e-10 | 19.93961
204.947 | -1.963764e-10 | 19.93749
205.248 | -1.965884e-10 | 19.93973
205.582 | -1.966571e-10 | 19.93769
205.883 | -1.959499e-10 | 19.94066
206.218 | -1.964556e-10 | 19.93731
206.519 | -1.958405e-10 | 19.94069
206.851 | -1.95837e-10 | 19.93745
208.123 | -1.944881e-10 | 19.94171
209.158 | -1.943355e-10 | 19.94033
209.457 | -1.929808e-10 | 19.94287
209.793 | -1.952034e-10 | 19.94028
210.092 | -1.947025e-10 | 19.94216
210.428 | -1.938043e-10 | 19.93948
210.761 | -1.938683e-10 | 19.94154
211.062 | -1.927421e-10 | 19.94377
211.396 | -1.926838411e-10 | 19.94133
211.697 | -1.917671e-10 | 19.94414
212.031 | -1.911775e-10 | 19.94251
212.33 | -1.90213e-10 | 19.94373
212.663 | -1.919487902e-10 | 19.93993
212.998 | -1.900826e-10 | 19.94288
213.295 | -1.896213e-10 | 19.94516
213.622 | -1.891858e-10 | 19.94206
213.922 | -1.898695e-10 | 19.94462
214.253 | -1.887407175e-10 | 19.94158
214.55 | -1.870259e-10 | 19.93967
215.809 | -1.868758e-10 | 19.94385
216.841 | -1.861105e-10 | 19.94142
217.141 | -1.858275e-10 | 19.94237
217.476 | -1.849142e-10 | 19.93878
217.808 | -1.855596e-10 | 19.94407
218.142 | -1.848711e-10 | 19.9415
218.441 | -1.859416e-10 | 19.94365
218.776 | -1.867174e-10 | 19.94123
219.075 | -1.85464e-10 | 19.94372
219.41 | -1.84468e-10 | 19.94523
219.746 | -1.850575e-10 | 19.94271
220.047 | -1.836131e-10 | 19.94607
220.384 | -1.850541e-10 | 19.94242
220.721 | -1.836794e-10 | 19.94616
222.002 | -1.796933e-10 | 19.94805
223.044 | -1.799052e-10 | 19.95018
223.379 | -1.791877e-10 | 19.94931
223.711 | -1.794592e-10 | 19.9495
224.076 | -1.781382e-10 | 19.94927
224.376 | -1.787708e-10 | 19.95142
224.709 | -1.775312e-10 | 19.94924
225.009 | -1.781149e-10 | 19.951
225.34 | -1.767823804e-10 | 19.94803
225.673 | -1.75501e-10 | 19.94871
225.972 | -1.757422e-10 | 19.95088
226.303 | -1.752097e-10 | 19.94902
226.603 | -1.750176e-10 | 19.95161
226.936 | -1.750816e-10 | 19.94773
227.234 | -1.726354e-10 | 19.94959
228.496 | -1.718865e-10 | 19.95003
229.487 | -1.697897e-10 | 19.94869
229.818 | -1.679200945e-10 | 19.94843
230.151 | -1.68463e-10 | 19.94663
230.485 | -1.679887e-10 | 19.94777
230.786 | -1.68265e-10 | 19.94937
231.122 | -1.672631e-10 | 19.9499
231.459 | -1.675962e-10 | 19.9483
231.793 | -1.659119e-10 | 19.94952
232.093 | -1.661122e-10 | 19.94775
232.426 | -1.649416e-10 | 19.94974
232.726 | -1.670278e-10 | 19.95077
233.06 | -1.658234e-10 | 19.95245
233.359 | -1.655694e-10 | 19.94974
233.726 | -1.63249e-10 | 19.94891
234.059 | -1.624954e-10 | 19.94844
235.328 | -1.618978e-10 | 19.94949
236.328 | -1.593992e-10 | 19.95359
236.628 | -1.588074e-10 | 19.95129
236.962 | -1.579605e-10 | 19.95184
237.296 | -1.580292841e-10 | 19.95374
237.63 | -1.572873e-10 | 19.95129
237.964 | -1.561423e-10 | 19.95086
238.298 | -1.573817e-10 | 19.95273
238.597 | -1.561597e-10 | 19.95313
238.932 | -1.538452e-10 | 19.95103
239.266 | -1.534946e-10 | 19.95213
239.567 | -1.539161e-10 | 19.95351
239.902 | -1.505568e-10 | 19.95505
240.235 | -1.522085e-10 | 19.95233
240.534 | -1.49555e-10 | 19.95349
240.867 | -1.504508e-10 | 19.95167
242.136 | -1.461583e-10 | 19.95334
243.138 | -1.469958e-10 | 19.95577
243.471 | -1.463959e-10 | 19.95354
243.839 | -1.43959e-10 | 19.95669
244.137 | -1.420138e-10 | 19.95523
244.466 | -1.425984e-10 | 19.95586
244.795 | -1.42673e-10 | 19.95261
245.094 | -1.403387e-10 | 19.95416
245.425 | -1.408372724e-10 | 19.95528
245.756 | -1.372215e-10 | 19.95273
246.088 | -1.378983e-10 | 19.95391
246.387 | -1.365087e-10 | 19.95459
246.72 | -1.363944e-10 | 19.95164
247.053 | -1.37126e-10 | 19.9531
248.322 | -1.327881e-10 | 19.95326
249.324 | -1.275194e-10 | 19.95661
249.659 | -1.283896e-10 | 19.95289
249.993 | -1.286633e-10 | 19.95352
250.327 | -1.277047e-10 | 19.95403
250.628 | -1.246563e-10 | 19.95519
250.961 | -1.237477e-10 | 19.95685
251.296 | -1.229032e-10 | 19.95392
251.629 | -1.218116e-10 | 19.95475
251.929 | -1.217896e-10 | 19.95581
252.263 | -1.20295e-10 | 19.95681
252.596 | -1.198523e-10 | 19.95441
252.931 | -1.193876e-10 | 19.95791
253.265 | -1.172711e-10 | 19.95428
254.533 | -1.130228e-10 | 19.95866
255.535 | -1.116984e-10 | 19.95759
255.869 | -1.092534e-10 | 19.95919
256.203 | -1.086103e-10 | 19.95527
256.535 | -1.052031e-10 | 19.9558
256.869 | -1.052824e-10 | 19.95562
257.203 | -1.049736e-10 | 19.95632
257.537 | -1.049783524e-10 | 19.95741
257.838 | -1.022211e-10 | 19.95852
258.172 | -1.022025e-10 | 19.95805
258.538 | -9.957924e-11 | 19.95761
258.872 | -9.971545e-11 | 19.9581
260.139 | -9.400426e-11 | 19.95773
261.14 | -9.339617e-11 | 19.96043
261.469 | -9.207983e-11 | 19.96075
261.799 | -9.87835716e-11 | 19.95808
262.098 | -9.814877e-11 | 19.95964
262.429 | -9.411026819e-11 | 19.95798
262.727 | -9.174327964e-11 | 19.95833
263.059 | -9.202635e-11 | 19.95872
263.393 | -9.066693e-11 | 19.95965
263.724 | -8.876243e-11 | 19.95954
264.058 | -8.785964e-11 | 19.95758
264.359 | -8.73145e-11 | 19.95896
264.692 | -7.776735e-11 | 19.9594
265.024 | -7.877840047e-11 | 19.95976
265.36 | -7.520928e-11 | 19.95731
266.629 | -7.119633e-11 | 19.95759
267.63 | -6.526258e-11 | 19.96106
267.964 | -7.10868725e-11 | 19.95902
268.265 | -7.099137e-11 | 19.96052
268.597 | -7.060462e-11 | 19.9611
268.932 | -6.900641e-11 | 19.95794
269.266 | -6.809319e-11 | 19.95926
269.566 | -6.766806e-11 | 19.96036
269.9 | -6.526609e-11 | 19.96094
270.234 | -6.292353e-11 | 19.95851
270.57 | -6.234811e-11 | 19.95822
270.935 | -6.055544e-11 | 19.95874
272.237 | -5.502816e-11 | 19.9604
273.237 | -3.81972e-11 | 19.96017
273.572 | -3.803528e-11 | 19.95966
273.904 | -3.171245e-11 | 19.96142
274.205 | -3.359253e-11 | 19.9619
274.538 | -3.181728e-11 | 19.96288
274.873 | -1.792754e-11 | 19.96053
275.208 | -1.269967e-11 | 19.96112
275.541 | -1.712146e-11 | 19.96125
275.841 | -1.263678e-11 | 19.96262
276.175 | -2.49458e-11 | 19.96272
276.509 | -3.755769e-11 | 19.9638
276.84 | -3.404797e-11 | 19.96366
277.173 | -3.288429e-11 | 19.96139
278.441 | -2.258813e-11 | 19.96179
279.437 | -2.453608e-12 | 19.96245
279.767 | 2.622605e-12 | 19.9625
280.099 | 1.526687e-12 | 19.96376
280.43 | -1.253659e-11 | 19.96142
280.729 | -6.769399e-12 | 19.96251
281.06 | -4.494433e-12 | 19.96319
281.393 | 6.768689e-12 | 19.96343
281.726 | 1.556399e-11 | 19.9599
282.059 | 1.31237e-12 | 19.95951
282.392 | 6.402995e-12 | 19.95957
282.727 | 4.562876986e-12 | 19.96242
283.996 | 1.096252e-11 | 19.9631
285.03 | 2.403784e-11 | 19.96158
285.364 | 2.010604e-11 | 19.96249
285.665 | 1.985215e-11 | 19.96301
285.998 | 2.847158273e-11 | 19.96378
286.332 | 2.420322e-11 | 19.96142
286.665 | 2.760160156e-11 | 19.96175
287 | 5.373009e-11 | 19.96224
287.335 | 5.020359e-11 | 19.96495
287.667 | 5.037014e-11 | 19.96507
288.001 | 3.724708e-11 | 19.9637
288.301 | 6.041737e-11 | 19.96389
288.635 | 3.009159e-11 | 19.96381
289.903 | 4.048821e-11 | 19.96541
290.937 | 5.730669e-11 | 19.96384
291.305 | 4.916591e-11 | 19.96388
291.64 | 5.657062e-11 | 19.96479
291.937 | 7.869745e-11 | 19.9654
292.273 | 6.581079e-11 | 19.96499
292.606 | 8.59996796e-11 | 19.9662
292.939 | 8.894505e-11 | 19.96415
293.274 | 6.692306e-11 | 19.96445
293.607 | 8.749973e-11 | 19.9649
293.907 | 6.574909e-11 | 19.96507
294.242 | 9.627407e-11 | 19.96595
295.507 | 1.101273378e-10 | 19.96613
296.543 | 9.783815e-11 | 19.96664
296.876 | 1.245047e-10 | 19.96622
297.208 | 1.34885e-10 | 19.96704
297.542 | 1.30153e-10 | 19.9651
297.876 | 1.010653e-10 | 19.96574
298.242 | 1.053233e-10 | 19.96421
298.575 | 1.090256e-10 | 19.96448
298.906 | 1.140579e-10 | 19.96411
299.236 | 1.463135e-10 | 19.96529
299.568 | 1.161939e-10 | 19.96403
300.829 | 1.575744e-10 | 19.96491
301.828 | 1.68222547e-10 | 19.96679
302.163 | 1.550797e-10 | 19.96406
302.497 | 1.850398e-10 | 19.96444
302.798 | 1.853379672e-10 | 19.96569
303.165 | 1.702992e-10 | 19.96562
303.464 | 1.754422e-10 | 19.966
303.798 | 1.719109e-10 | 19.96655
304.133 | 2.016555e-10 | 19.96736
304.464 | 1.877674e-10 | 19.96478
304.799 | 1.600632e-10 | 19.96585
305.134 | 1.729708e-10 | 19.96552
305.467 | 1.824649e-10 | 19.96562
306.736 | 1.806107347e-10 | 19.96634
307.736 | 2.030089e-10 | 19.96722
308.071 | 2.134243e-10 | 19.96801
308.405 | 2.262387e-10 | 19.96571
308.738 | 2.052194e-10 | 19.9659
309.072 | 2.230196583e-10 | 19.96637
309.405 | 2.200473e-10 | 19.96617
309.739 | 2.391533e-10 | 19.96672
310.074 | 2.10083e-10 | 19.96692
310.406 | 2.429617e-10 | 19.96723
310.707 | 2.485379e-10 | 19.96762
311.041 | 2.180653e-10 | 19.96798
312.306 | 2.291280915e-10 | 19.96903
313.345 | 2.347102e-10 | 19.9674
313.677 | 2.524149223e-10 | 19.96699
314.01 | 2.688956835e-10 | 19.96887
314.343 | 2.947632e-10 | 19.96897
314.676 | 2.723311e-10 | 19.96856
315.01 | 2.773939e-10 | 19.96954
315.345 | 3.049596e-10 | 19.96967
315.678 | 2.4977e-10 | 19.96739
316.011 | 2.447853e-10 | 19.96996
316.345 | 2.769036e-10 | 19.96796
317.644 | 2.915186e-10 | 19.96844
318.58 | 2.771832e-10 | 19.96889
318.913 | 2.861544e-10 | 19.96758
319.247 | 3.259518e-10 | 19.96766
319.581 | 3.139912e-10 | 19.97038
319.913 | 3.212248e-10 | 19.97045
320.245 | 3.055814e-10 | 19.96815