## Settings
Sample Info | vr2, dot b1r, irrad., run 13, Keysight
Comments | -6/9.5/-6
Additional Comments | keysight
Major Measurement Parameters
Starting Temperature | 292.558
Initial Temperature | 80.5
Final Temperature | 320
Preliminary Voltage | -6
Pulse Voltage | 9.5
Pulse Time | 60
Wait Time | 0
Measurement Voltage | -6
Subsidiary Measurement Parameters
Step | 0.3
Accuracy Step | 0.1
Accuracy Stable | 0.5
Accuracy End | 0.2
Lakeshore TC Parameters
Ramp | 20
Range | 3
P | 100
I | 50
D | 20
Keithley SM Parameters
NPLC | 5
Measurecount | 1
Time
Date | 29.3.2024
Clock | 14:48:49

## Stabilization
Temperature | Current | Temp Rate
292.169 | -3.66e-09 | 0
291.791 | -2.5734e-09 | -17.2459
291.345 | -2.37399e-09 | -19.00765
290.959 | -2.33957e-09 | -18.71402
290.581 | -2.12109e-09 | -18.46451
290.151 | -2.10567e-09 | -18.77595
289.829 | -2.02396e-09 | -18.21417
289.435 | -2.0422e-09 | -18.21747
289.019 | -2.03724e-09 | -18.35682
288.534 | -2.41381e-09 | -18.85595
288.106 | -1.532901e-09 | -21.06041
287.575 | -1.606214e-09 | -26.78978
287.175 | -1.32433e-09 | -38.19603
286.813 | -1.445767e-09 | -81.3161
286.319 | -1.321913e-09 | -137.3741
285.937 | -1.212944e-09 | -18.98089
285.367 | -1.211617e-09 | -19.45386
284.953 | -1.018561e-09 | -19.45795
284.526 | -1.389494e-09 | -360.9228
284.034 | -1.362808e-09 | -19.65122
283.612 | -1.342118e-09 | -19.66669
283.113 | -1.307378e-09 | -19.85138
282.656 | -1.353731e-09 | -19.91496
282.242 | -1.088462e-09 | -19.8888
281.824 | -1.228048e-09 | -19.87825
281.382 | -1.224291e-09 | -19.92144
280.935 | -1.229239e-09 | -19.9644
280.575 | -1.443588e-09 | -19.85644
280.096 | -1.426336e-09 | -19.96072
279.721 | -1.153037e-09 | -19.8856
279.232 | -1.225557e-09 | -19.9973
278.824 | -1.123738e-09 | -19.95829
278.473 | -1.288003e-09 | -19.861
277.977 | -1.362461e-09 | -19.95871
277.589 | -1.437907e-09 | -19.90442
277.059 | -1.44292e-09 | -20.04353
276.686 | -1.290801e-09 | -19.96559
276.136 | -1.344116e-09 | -20.11579
275.784 | -1.26344e-09 | -20.02704
275.242 | -1.263576e-09 | -20.16249
274.837 | -1.191904e-09 | -20.14044
274.409 | -1.203496e-09 | -20.1375
273.995 | -1.257649e-09 | -20.12621
273.637 | -1.280028e-09 | -20.0454
273.102 | -1.252548e-09 | -20.16707
272.736 | -1.196759e-09 | -20.09615
272.299 | -1.196589e-09 | -20.09344
271.912 | -1.37959e-09 | -20.04877
271.43 | -1.430204e-09 | -20.09907
271.029 | -1.432299e-09 | -20.07402
270.49 | -1.385857e-09 | -20.17449
270.056 | -1.413613e-09 | -20.17058
269.573 | -1.411357e-09 | -20.22077
269.104 | -1.396832e-09 | -20.24918
268.752 | -1.416546e-09 | -20.1816
268.268 | -1.35802e-09 | -20.23194
267.899 | -1.398037e-09 | -20.1747
267.369 | -1.42681e-09 | -20.26091
266.97 | -1.409142e-09 | -20.23431
266.552 | -1.396289e-09 | -20.2204
266.087 | -1.362701e-09 | -20.24391
265.58 | -1.362568e-09 | -20.30155
265.112 | -1.413587e-09 | -20.32575
264.552 | -1.337401e-09 | -20.41554
264.087 | -1.337723e-09 | -20.43122
263.616 | -1.317489e-09 | -20.45529
263.088 | -1.370108e-09 | -20.51744
262.693 | -1.324401e-09 | -20.48738
262.201 | -1.31537e-09 | -20.51709
261.775 | -1.312218e-09 | -20.50364
261.278 | -1.284987e-09 | -20.54212
260.839 | -1.284692e-09 | -20.54701
260.444 | -1.293589e-09 | -20.51795
260.05 | -1.281831e-09 | -20.48764
259.634 | -1.30839e-09 | -20.47795
259.245 | -1.273512e-09 | -20.44774
258.776 | -1.292533e-09 | -20.46573
258.367 | -1.075957e-09 | -20.44957
257.833 | -1.098188e-09 | -20.51008
257.419 | -7.46873e-10 | -20.49364
256.88 | -7.2607e-10 | -20.55288
256.48 | -6.82581e-10 | -20.5272
255.984 | -6.76444e-10 | -20.55732
255.499 | -6.79128e-10 | -20.57844
255.058 | -6.4612e-10 | -20.57327
254.561 | -7.36081e-10 | -20.60477
254.186 | -8.17083e-10 | -20.56212
253.598 | -7.56153e-10 | -20.64143
253.229 | -7.73959e-10 | -20.60547
252.664 | -8.99026e-10 | -20.66889
252.225 | -6.68059e-10 | -20.66473
251.695 | -1.062356e-09 | -20.70799
251.192 | -1.075116e-09 | -20.74105
250.738 | -1.058291e-09 | -20.74258
250.176 | -1.000109e-09 | -20.79906
249.765 | -9.9047e-10 | -20.7784
249.299 | -1.008461e-09 | -20.7908
248.825 | -9.81415e-10 | -20.80216
248.451 | -9.79191e-10 | -20.76914
247.915 | -9.82217e-10 | -20.81263
247.545 | -9.60539e-10 | -20.77497
247.025 | -9.39413e-10 | -20.80547
246.631 | -9.55858e-10 | -20.78255
246.198 | -9.65648e-10 | -20.77396
245.719 | -9.36474e-10 | -20.78997
245.261 | -9.43736e-10 | -20.78773
244.802 | -9.17434e-10 | -20.79536
244.416 | -8.94439e-10 | -20.76982
243.886 | -8.8615e-10 | -20.80695
243.436 | -8.74344e-10 | -20.80452
242.932 | -8.80378e-10 | -20.82682
242.465 | -8.66016e-10 | -20.83182
241.939 | -8.59344e-10 | -20.8613
241.474 | -8.68637e-10 | -20.87115
240.982 | -8.35745e-10 | -20.88458
240.429 | -8.35053e-10 | -20.92379
239.989 | -8.01134e-10 | -20.91698
239.419 | -8.17708e-10 | -20.9627
238.975 | -7.99121e-10 | -20.95603
238.446 | -7.85179e-10 | -20.98469
237.975 | -7.93984e-10 | -20.98951
237.561 | -7.62039e-10 | -20.97117
237.032 | -7.58028e-10 | -20.9976
236.621 | -7.946e-10 | -20.98035
236.209 | -7.91305e-10 | -20.96276
235.722 | -7.80358e-10 | -20.97571
235.362 | -7.85322e-10 | -20.93868
234.822 | -7.71397e-10 | -20.96886
234.417 | -7.79565e-10 | -20.94547
233.977 | -7.57167e-10 | -20.93992
233.511 | -7.40788e-10 | -20.94296
233.129 | -7.851e-10 | -20.91811
232.583 | -7.57094e-10 | -20.9496
232.193 | -7.26028e-10 | -20.92722
231.653 | -7.18206e-10 | -20.95553
231.22 | -7.37172e-10 | -20.94766
230.759 | -7.43027e-10 | -20.95136
230.254 | -7.27975e-10 | -20.96606
229.865 | -7.26296e-10 | -20.94567
229.31 | -7.36486e-10 | -20.97926
228.924 | -7.82929e-10 | -20.95789
228.394 | -7.7779e-10 | -20.98238
227.936 | -7.84558e-10 | -20.98171
227.427 | -7.81685e-10 | -21.00114
226.9 | -7.63681e-10 | -21.02183
226.443 | -7.79242e-10 | -21.01963
225.887 | -7.84467e-10 | -21.05238
225.494 | -7.42531e-10 | -21.03402
224.896 | -7.29083e-10 | -21.0791
224.494 | -7.56983e-10 | -21.06194
223.94 | -7.13826e-10 | -21.0919
223.493 | -6.88237e-10 | -21.08751
222.992 | -6.82301e-10 | -21.09842
222.483 | -6.90297e-10 | -21.11582
222.027 | -6.63343e-10 | -21.11344
221.431 | -6.34494e-10 | -21.15368
221.044 | -6.61176e-10 | -21.13215
220.52 | -6.59766e-10 | -21.15124
220.111 | -6.81235e-10 | -21.13668
217.667 | 1.18182e-13 | -21.12858
217.097 | 2.15733e-13 | -21.15689
216.695 | 1.62955e-13 | -21.14194
216.135 | 2.30735e-13 | -21.17019
215.683 | 3.11274e-13 | -21.168
215.139 | 2.56207e-13 | -21.18944
214.67 | 2.02697e-13 | -21.19315
214.211 | 1.29096e-13 | -21.19205
213.68 | 8.4121e-14 | -21.21286
213.197 | 3.9445e-14 | -21.21786
212.633 | 6.2543e-14 | -21.24412
212.237 | 1.01601e-13 | -21.22459
211.645 | 3.44818e-13 | -21.25709
211.232 | 1.53963e-13 | -21.23967
210.668 | 9.6261e-14 | -21.26728
210.317 | 1.15677e-13 | -21.23827
209.811 | 1.55311e-12 | -21.2474
208.99 | -5.93352e-10 | -21.23
208.626 | -5.84428e-10 | -21.20509
208.163 | -5.95958e-10 | -21.20491
207.81 | -5.98055e-10 | -21.17759
207.366 | -5.75469e-10 | -21.17544
207.009 | -5.86047e-10 | -21.14802
206.612 | -5.70315e-10 | -21.13085
206.197 | -5.79498e-10 | -21.11655
205.818 | -5.86192e-10 | -21.09564
205.407 | -5.74845e-10 | -21.08148
205.076 | -5.61414e-10 | -21.04819
204.695 | -5.77515e-10 | -21.02938
204.318 | -5.73802e-10 | -21.01007
203.956 | -5.67655e-10 | -20.98581
203.574 | -5.72281e-10 | -20.96647
203.211 | -5.52194e-10 | -20.94279
202.871 | -5.67261e-10 | -20.91037
202.512 | -5.47035e-10 | -20.88747
202.236 | -5.5182e-10 | -20.84256
201.92 | -5.48747e-10 | -20.80906
201.649 | -5.49172e-10 | -20.7656
201.341 | -5.45369e-10 | -20.72917
201.027 | -5.43957e-10 | -20.69689
200.795 | -5.30242e-10 | -20.6461
200.47 | -5.3006e-10 | -20.61673
200.285 | -5.35647e-10 | -20.55643
199.917 | -5.27643e-10 | -20.53909
199.785 | -5.32797e-10 | -20.46897
199.388 | -5.11726e-10 | -20.45708
199.235 | -5.18674e-10 | -20.39075
198.855 | -5.20205e-10 | -20.37476
198.76 | -5.23173e-10 | -20.29748
198.371 | -5.19035e-10 | -20.28393
198.26 | -5.29758e-10 | -20.21298
197.988 | -5.10945e-10 | -20.17759
197.856 | -5.12166e-10 | -20.10957
197.637 | -5.07295e-10 | -20.06126
197.354 | -5.0552e-10 | -20.02722
197.228 | -4.99747e-10 | -19.96045
196.9 | -5.03977e-10 | -19.93784
196.829 | -4.95876e-10 | -19.86114
196.404 | -4.98389e-10 | -19.85765
196.279 | -4.972e-10 | -19.79519
195.963 | -4.92599e-10 | -19.77023
195.754 | -4.69075e-10 | -19.72554
195.593 | -4.76675e-10 | -19.67158
195.279 | -4.83194e-10 | -19.64589
195.243 | -4.81021e-10 | -19.56339
194.914 | -4.83655e-10 | -19.54363
194.878 | -4.86536e-10 | -19.46314
194.647 | -4.84357e-10 | -19.42441
194.442 | -4.81198e-10 | -19.37841
194.422 | -4.77216e-10 | -19.29857
194.102 | -4.53254e-10 | -19.27684
194.109 | -4.58808e-10 | -19.18982
193.874 | -4.50653e-10 | -19.15246
193.745 | -4.43107e-10 | -19.09306
193.628 | -4.64367e-10 | -19.0325
193.308 | -4.49646e-10 | -19.01344
193.28 | -4.37292e-10 | -18.9378
193.015 | -4.55014e-10 | -18.90766
192.969 | -4.38251e-10 | -18.83463
192.821 | -4.37942e-10 | -18.7827
192.687 | -4.42102e-10 | -18.72953
192.714 | -4.33539e-10 | -18.64448
192.524 | -4.2451e-10 | -18.60288
192.575 | -4.30954e-10 | -18.51574
192.348 | -4.20456e-10 | -18.48294
192.346 | -4.30979e-10 | -18.40731
192.303 | -4.27299e-10 | -18.34057
192.155 | -4.24281e-10 | -18.29186
192.205 | -4.20657e-10 | -18.20914
192.123 | -4.27353e-10 | -18.14953
192.188 | -4.08274e-10 | -18.0639
192.272 | -4.21208e-10 | -17.9755
192.353 | -4.24062e-10 | -17.8889
192.433 | -4.24637e-10 | -17.8035
192.527 | -4.41132e-10 | -17.71616
192.612 | -4.21479e-10 | -17.63056
192.704 | -4.27888e-10 | -17.54351
192.792 | -4.19049e-10 | -17.45866
192.889 | -4.21784e-10 | -17.3739
192.977 | -4.22142e-10 | -17.29035
193.077 | -4.26385e-10 | -17.20582
193.168 | -4.1041e-10 | -17.12203
193.269 | -4.08634e-10 | -17.03838
193.151 | -4.10297e-10 | -16.9929
193.174 | -4.05941e-10 | -16.92403
193.099 | -4.04132e-10 | -16.87303
193.066 | -4.12216e-10 | -16.81489
193.042 | -4.07655e-10 | -16.75561
192.837 | -4.17705e-10 | -16.72722
192.88 | -4.27997e-10 | -16.65847
192.716 | -4.24682e-10 | -16.62273
192.678 | -4.19536e-10 | -16.5668
192.574 | -4.23481e-10 | -16.52177
192.353 | -4.3636e-10 | -16.49847
192.377 | -4.15787e-10 | -16.4334
192.208 | -4.07119e-10 | -16.40124
192.204 | -4.12758e-10 | -16.34277
192.256 | -4.20396e-10 | -16.27583
192.301 | -4.16235e-10 | -16.20859
192.331 | -4.17576e-10 | -16.1443
192.395 | -4.0793e-10 | -16.07406
192.459 | -4.22e-10 | -16.00727
192.52 | -4.11948e-10 | -15.94055
192.583 | -4.11541e-10 | -15.87481
192.644 | -3.9993e-10 | -15.80961
192.681 | -4.08332e-10 | -15.74811
192.726 | -4.1074e-10 | -15.68636
192.775 | -4.17569e-10 | -15.62365
192.524 | -4.11761e-10 | -15.60854
192.542 | -4.17712e-10 | -15.55151
192.417 | -4.04576e-10 | -15.51759
192.171 | -4.03604e-10 | -15.50217
192.164 | -4.1007e-10 | -15.4506
192.031 | -4.10545e-10 | -15.41793
191.94 | -4.11304e-10 | -15.37886
191.965 | -4.16916e-10 | -15.32272
191.99 | -4.0801e-10 | -15.26589
192.046 | -1.11182e-11 | -15.16215
192.075 | -9.684e-12 | -15.10681
192.1 | -8.275e-12 | -15.0532
192.132 | -7.3858e-12 | -14.99791
192.166 | -6.56562e-12 | -14.94046
192.186 | -5.78339e-12 | -14.88812
192.218 | -5.22823e-12 | -14.83382
192.247 | -4.75781e-12 | -14.78084
192.278 | -4.40885e-12 | -14.72839
192.311 | -4.04e-12 | -14.67626
192.338 | -3.71977e-12 | -14.62494
192.366 | -3.51672e-12 | -14.57304
192.392 | -3.28327e-12 | -14.52174
192.415 | -3.05873e-12 | -14.47155
192.435 | -2.94113e-12 | -14.42133
192.458 | -2.78271e-12 | -14.37183
192.479 | -2.61171e-12 | -14.32317
192.503 | -2.46064e-12 | -14.27294
192.523 | -2.29783e-12 | -14.22483
192.542 | -2.33146e-12 | -14.17533
192.56 | -2.21863e-12 | -14.12844
192.572 | -2.1206e-12 | -14.08237
192.564 | -1.98532e-12 | -14.03855
192.58 | -1.90709e-12 | -13.9911
192.589 | -1.78867e-12 | -13.94565
192.603 | -1.78314e-12 | -13.9011
192.614 | -1.71478e-12 | -13.85603
192.624 | -1.66337e-12 | -13.81188
192.63 | -1.61609e-12 | -13.76922
192.633 | -1.56603e-12 | -13.72619
192.634 | -1.51265e-12 | -13.68364
192.634 | -1.56877e-12 | -13.64204
192.629 | -1.41738e-12 | -13.60125
192.622 | -1.53097e-12 | -13.56074
192.62 | -1.39082e-12 | -13.51983
192.586 | -1.30489e-12 | -13.48444
192.549 | -1.32677e-12 | -13.44863
192.537 | -1.25138e-12 | -13.4106
192.469 | -1.21554e-12 | -13.37959
192.456 | -1.11761e-12 | -13.34184
192.363 | -9.6948e-13 | -13.31406
192.345 | -1.158e-12 | -13.27717
192.328 | -1.10761e-12 | -13.24076
192.301 | -1.06103e-12 | -13.20467
192.258 | -1.08428e-12 | -13.17166
192.225 | -1.03776e-12 | -13.13706
192.195 | -1.01197e-12 | -13.10234
192.144 | -9.7873e-13 | -13.07035
192.083 | -9.276e-13 | -13.03993
192.048 | -9.6549e-13 | -13.00656
191.867 | -8.8284e-13 | -12.86504
191.805 | -8.61246e-13 | -12.83656
191.758 | -8.36491e-13 | -12.80613
191.713 | -8.26194e-13 | -12.77549
191.667 | -8.521e-13 | -12.74532
191.619 | -8.17541e-13 | -12.71517
191.572 | -7.62109e-13 | -12.68496
191.518 | -7.27916e-13 | -12.65577
191.468 | -6.91469e-13 | -12.62576
191.414 | -6.70989e-13 | -12.5973
191.36 | -6.62441e-13 | -12.5681
191.308 | -6.43276e-13 | -12.53925
191.251 | -6.3453e-13 | -12.51162
191.195 | -6.36771e-13 | -12.48445
191.14 | -6.20066e-13 | -12.45645
191.077 | -6.11209e-13 | -12.43009
191.018 | -5.86683e-13 | -12.4033
190.958 | -5.74596e-13 | -12.37673
190.9 | -5.69803e-13 | -12.34964
190.834 | -5.5835e-13 | -12.32329
190.77 | -5.46699e-13 | -12.29731
190.696 | -5.49933e-13 | -12.27325
190.603 | -5.1358e-13 | -12.25118
190.452 | -5.30618e-13 | -12.23622
190.38 | -5.21154e-13 | -12.21197
190.306 | -4.99501e-13 | -12.1876
190.231 | -5.1466e-13 | -12.16345
190.149 | -5.18564e-13 | -12.14088
190.069 | -5.07787e-13 | -12.11793
189.982 | -4.96382e-13 | -12.09551
189.902 | -4.7825e-13 | -12.07306
189.815 | -4.58006e-13 | -12.0512
189.724 | -4.42553e-13 | -12.02985
189.637 | -4.286e-13 | -12.00862
189.438 | -3.9211e-10 | -11.96457
189.335 | -3.82309e-10 | -11.94475
189.218 | -3.77223e-10 | -11.92741
189.123 | -3.97939e-10 | -11.90774
189.021 | -4.00908e-10 | -11.88841
188.926 | -3.97333e-10 | -11.86898
188.823 | -3.96168e-10 | -11.85029
188.725 | -3.88772e-10 | -11.83127
188.626 | -3.89816e-10 | -11.81214
188.512 | -3.90014e-10 | -11.795
188.403 | -3.80215e-10 | -11.77693
188.292 | -3.8798e-10 | -11.75985
188.181 | -3.84208e-10 | -11.74236
188.061 | -3.85441e-10 | -11.7264
187.949 | -3.80156e-10 | -11.70883
187.833 | -3.90422e-10 | -11.69281
187.723 | -3.8877e-10 | -11.6758
187.604 | -3.77094e-10 | -11.65973
187.493 | -3.73879e-10 | -11.6431
187.371 | -3.74724e-10 | -11.6265
187.25 | -3.754e-10 | -11.60979
187.126 | -3.75612e-10 | -11.59468
187.007 | -3.86059e-10 | -11.57884
186.868 | -3.79274e-10 | -11.56577
186.715 | -3.78414e-10 | -11.55391
186.581 | -3.752e-10 | -11.54013
186.458 | -3.61662e-10 | -11.52523
186.323 | -3.74168e-10 | -11.51169
186.199 | -3.83784e-10 | -11.49737
186.06 | -3.70694e-10 | -11.48333
185.918 | -3.84194e-10 | -11.4704
185.783 | -3.87797e-10 | -11.45694
185.636 | -3.82776e-10 | -11.44508
185.483 | -3.74137e-10 | -11.43365
185.304 | -3.84541e-10 | -11.42508
185.151 | -3.8209e-10 | -11.4136
185.009 | -3.82802e-10 | -11.40129
184.855 | -3.84462e-10 | -11.39007
184.698 | -3.74714e-10 | -11.37921
184.547 | -3.7374e-10 | -11.36857
184.391 | -3.59365e-10 | -11.35785
184.224 | -3.6753e-10 | -11.34786
184.057 | -3.66574e-10 | -11.33841
183.897 | -3.68492e-10 | -11.32847
183.72 | -3.65561e-10 | -11.32077
183.558 | -3.53967e-10 | -11.31123
183.38 | -3.62387e-10 | -11.30284
183.211 | -3.67661e-10 | -11.29382
183.032 | -3.6386e-10 | -11.28503
182.853 | -3.7111e-10 | -11.27677
182.666 | -3.72674e-10 | -11.2693
182.472 | -3.71933e-10 | -11.26278
182.29 | -3.7952e-10 | -11.25549
182.092 | -3.63338e-10 | -11.2495
181.887 | -3.60094e-10 | -11.24392
181.701 | -3.60444e-10 | -11.23721
181.502 | -3.63346e-10 | -11.23166
181.314 | -3.5101e-10 | -11.22475
181.111 | -3.49703e-10 | -11.21987
180.909 | -3.42564e-10 | -11.2144
180.713 | -3.38649e-10 | -11.20812
180.497 | -3.40632e-10 | -11.20429
180.289 | -3.37085e-10 | -11.20011
180.051 | -3.34838e-10 | -11.19829
179.805 | -3.40839e-10 | -11.19748
179.593 | -3.36932e-10 | -11.19298
179.368 | -3.38903e-10 | -11.19039
179.154 | -3.43365e-10 | -11.18677
178.909 | -3.49139e-10 | -11.18611
178.577 | -3.39722e-10 | -11.19364
178.206 | -3.42805e-10 | -11.20488
177.874 | -3.40304e-10 | -11.21231
177.622 | -3.34893e-10 | -11.21203
177.394 | -3.35755e-10 | -11.20942
177.151 | -3.36937e-10 | -11.20785
176.906 | -3.37237e-10 | -11.207
176.652 | -3.32239e-10 | -11.20665
176.407 | -3.33833e-10 | -11.20593
176.096 | -3.33857e-10 | -11.21139
175.808 | -3.36413e-10 | -11.21483
175.515 | -3.34218e-10 | -11.21901
175.273 | -3.34983e-10 | -11.21811
175.015 | -3.33695e-10 | -11.21869
174.777 | -3.31962e-10 | -11.21706
174.518 | -3.28089e-10 | -11.21723
174.253 | -3.27416e-10 | -11.21679
173.987 | -3.26462e-10 | -11.21793
173.733 | -3.20846e-10 | -11.21816
173.395 | -3.16631e-10 | -11.22569
172.952 | -3.2053e-10 | -11.24361
172.56 | -3.25572e-10 | -11.25643
172.204 | -3.22664e-10 | -11.26581
171.888 | -3.2575e-10 | -11.27158
171.497 | -3.17401e-10 | -11.28435
171.025 | -3.09019e-10 | -11.30448
170.634 | -3.15407e-10 | -11.31692
170.294 | -3.1082e-10 | -11.32467
169.998 | -3.03083e-10 | -11.32816
169.727 | -3.07783e-10 | -11.3291
169.438 | -3.06724e-10 | -11.33212
169.14 | -3.07293e-10 | -11.33542
168.781 | -3.10635e-10 | -11.34447
168.375 | -2.997e-10 | -11.35812
167.856 | -3.02664e-10 | -11.38196
167.385 | -2.9994e-10 | -11.40128
166.944 | -2.99964e-10 | -11.41756
166.383 | -3.04189e-10 | -11.44489
165.829 | -2.89982e-10 | -11.47114
165.245 | -2.9777e-10 | -11.5006
164.66 | -2.99371e-10 | -11.53007
163.984 | -3.01939e-10 | -11.56708
163.206 | -3.04085e-10 | -11.61339
162.439 | -2.90198e-10 | -11.65826
161.483 | -3.0392e-10 | -11.71913
160.699 | -2.99153e-10 | -11.76485
160.093 | -2.80917e-10 | -11.79529
159.492 | -2.93735e-10 | -11.82477
158.889 | -2.85717e-10 | -11.85423
158.459 | -2.77824e-10 | -11.86838
158.029 | -2.78892e-10 | -11.88162
157.669 | -2.73353e-10 | -11.88964
157.292 | -2.69956e-10 | -11.89909
156.93 | -2.76259e-10 | -11.90689
156.621 | -2.70169e-10 | -11.90992
156.188 | -2.66949e-10 | -11.92443
155.728 | -2.68578e-10 | -11.94108
155.344 | -2.6785e-10 | -11.95062
155.016 | -2.62717e-10 | -11.95495
154.693 | -2.59808e-10 | -11.95911
154.349 | -2.60166e-10 | -11.96563
154.039 | -2.6149e-10 | -11.96852
153.727 | -2.53822e-10 | -11.97209
153.405 | -2.45879e-10 | -11.97651
153.11 | -2.55128e-10 | -11.97826
152.771 | -2.44994e-10 | -11.98399
152.427 | -2.46624e-10 | -11.98981
152.135 | -2.49352e-10 | -11.99138
151.823 | -2.43117e-10 | -11.99473
151.493 | -2.37798e-10 | -11.99928
151.181 | -2.37815e-10 | -12.00307
150.863 | -2.20379e-10 | -12.00719
150.574 | -2.37351e-10 | -12.00879
150.249 | -2.30872e-10 | -12.01343
149.917 | -2.30078e-10 | -12.01826
149.609 | -2.28733e-10 | -12.02113
149.271 | -2.33569e-10 | -12.02635
148.954 | -2.32844e-10 | -12.02976
148.661 | -2.37388e-10 | -12.0316
148.353 | -2.30938e-10 | -12.03457
148.043 | -2.2528e-10 | -12.03721
147.757 | -2.23587e-10 | -12.03809
147.445 | -2.25261e-10 | -12.04068
147.133 | -2.28278e-10 | -12.04329
146.813 | -2.24767e-10 | -12.04732
146.509 | -2.23955e-10 | -12.0496
146.23 | -2.21679e-10 | -12.0504
145.924 | -2.19564e-10 | -12.05295
145.644 | -2.18563e-10 | -12.05368
145.344 | -2.15721e-10 | -12.056
145.051 | -2.1242e-10 | -12.05728
144.783 | -2.11306e-10 | -12.05651
144.497 | -2.15683e-10 | -12.05729
144.21 | -2.11467e-10 | -12.05844
143.93 | -2.15392e-10 | -12.05883
143.679 | -2.22076e-10 | -12.05697
143.411 | -2.09763e-10 | -12.0562
143.144 | -2.11335e-10 | -12.05576
142.894 | -2.14017e-10 | -12.05367
142.625 | -2.09561e-10 | -12.05345
142.379 | -2.08982e-10 | -12.05143
142.112 | -2.05679e-10 | -12.05097
141.835 | -2.0085e-10 | -12.05101
141.555 | -2.04454e-10 | -12.05115
141.258 | -1.98627e-10 | -12.05299
140.976 | -1.92736e-10 | -12.05345
140.678 | -1.95942e-10 | -12.05518
140.374 | -1.95857e-10 | -12.0563
139.871 | -1.874127e-10 | -12.05615
139.592 | -1.897947e-10 | -12.0561
139.303 | -1.865544e-10 | -12.05754
139.048 | -1.879692e-10 | -12.0561
138.766 | -1.859034e-10 | -12.05599
138.486 | -1.865692e-10 | -12.05653
138.191 | -1.84421e-10 | -12.05789
137.882 | -1.840584e-10 | -12.06014
137.599 | -1.852081e-10 | -12.06113
137.298 | -1.837243e-10 | -12.06328
137.018 | -1.820295e-10 | -12.06386
136.543 | -1.715039e-10 | -12.07923
136.085 | -1.782232e-10 | -12.09321
135.737 | -1.782621e-10 | -12.09892
135.396 | -1.777557e-10 | -12.10348
134.921 | -1.75148e-10 | -12.11876
134.328 | -1.76371e-10 | -12.14246
133.702 | -1.740283e-10 | -12.16939
133.187 | -1.737947e-10 | -12.18736
132.745 | -1.747173e-10 | -12.19992
131.965 | -1.719845e-10 | -12.23831
130.772 | -1.713724e-10 | -12.30774
129.424 | -1.699769e-10 | -12.38929
127.877 | -1.712369e-10 | -12.48501
126.235 | -1.681528e-10 | -12.58733
124.434 | -1.667212e-10 | -12.70184
122.693 | -1.727184e-10 | -12.8108
121.186 | -1.684044e-10 | -12.90198
119.951 | -1.655206e-10 | -12.97323
118.703 | -1.637794e-10 | -13.04477
117.212 | -1.604953e-10 | -13.13384
115.705 | -1.591687e-10 | -13.22375
114.398 | -1.563048e-10 | -13.29817
113.211 | -1.552969e-10 | -13.36434
111.655 | -1.561244e-10 | -13.45742
109.573 | -1.521107e-10 | -13.58857
107.094 | -1.473579e-10 | -13.74925
104.233 | -1.476274e-10 | -13.93786
101.161 | -1.43008e-10 | -14.14136
97.7916 | -1.395818e-10 | -14.36627
95.0055 | -1.360265e-10 | -14.54752
93.8697 | -1.353896e-10 | -14.60635
93.2031 | -1.32659e-10 | -14.63091
89.2535 | -1.290195e-10 | -14.89631
85.7333 | -1.26102e-10 | -15.12929
84.3431 | -1.224417e-10 | -15.20569
83.2406 | -1.207165e-10 | -15.26002
82.8209 | -1.164126e-10 | -15.26518
82.4586 | -1.154369e-10 | -15.26582
82.0567 | -1.131497e-10 | -15.26908
81.9116 | -1.087775e-10 | -15.2538
81.8824 | -1.063279e-10 | -15.23077
81.8476 | -1.003797e-10 | -15.20738
81.8214 | -1.020837e-10 | -15.18325
81.7945 | -1.008703e-10 | -15.16005
81.7571 | -9.78256e-11 | -15.13728
81.6989 | -9.61429e-11 | -15.11572
81.6663 | -9.53573e-11 | -15.09293
81.6183 | -9.27356e-11 | -15.07036
81.5771 | -9.04851e-11 | -15.04842
81.5286 | -8.9455e-11 | -15.02656
81.467 | -8.71297e-11 | -15.00552
81.4412 | -8.60882e-11 | -14.98255
81.3876 | -8.39976e-11 | -14.96123
81.3481 | -8.37811e-11 | -14.93911
81.3317 | -8.40528e-11 | -14.91503
81.3096 | -8.3712e-11 | -14.89202
81.2758 | -8.241e-11 | -14.86956
81.2448 | -8.07326e-11 | -14.84747
81.2071 | -8.06978e-11 | -14.82607
81.1617 | -8.12562e-11 | -14.80521
81.1188 | -8.21088e-11 | -14.78381
81.0558 | -7.98838e-11 | -14.76455
81.0036 | -7.95454e-11 | -14.74307
80.9716 | -7.87973e-11 | -14.72151
80.9424 | -7.81561e-11 | -14.69946
80.9182 | -7.84093e-11 | -14.67755
80.8693 | -7.85536e-11 | -14.65575
80.841 | -7.84027e-11 | -14.63426
80.8167 | -7.73632e-11 | -14.61208
80.7966 | -7.64771e-11 | -14.59017
80.7933 | -7.64729e-11 | -14.56661
80.8029 | -7.52533e-11 | -14.5426
80.7913 | -7.38464e-11 | -14.51938

## Pulse
Temperature | Current | Time
80.7985 | 1.05283e-09 | 1.9156421
80.8095 | 1.07193e-09 | 3.332312
80.8016 | 1.13998e-09 | 4.7500453
80.8042 | 1.10291e-09 | 6.1606779
80.8139 | 1.26837e-09 | 7.5610784
80.8155 | 1.15231e-09 | 8.9485552
80.8189 | 1.18698e-09 | 10.3536333
80.7904 | 1.18851e-09 | 11.8114664
80.7956 | 1.19462e-09 | 13.1932174
80.8008 | 1.11834e-09 | 14.5777551
80.7835 | 1.13601e-09 | 15.9862456
80.7961 | 1.11006e-09 | 17.3866171
80.8225 | 1.07784e-09 | 18.7813635
80.8199 | 1.12308e-09 | 20.1712292
80.7988 | 1.08395e-09 | 21.5589954
80.7841 | 1.14549e-09 | 22.9455517
80.7477 | 1.16982e-09 | 24.327567
80.729 | 1.14817e-09 | 25.7126695
80.721 | 1.1764e-09 | 27.1124535
80.6864 | 1.20569e-09 | 28.495689
80.6453 | 1.20681e-09 | 29.8919659
80.5965 | 1.19442e-09 | 31.3009487
80.5525 | 1.21238e-09 | 32.7057157
80.5305 | 1.25758e-09 | 34.1119481
80.5032 | 1.28976e-09 | 35.4976431
80.4706 | 1.27092e-09 | 36.8972531
80.4537 | 1.29517e-09 | 38.3066408
80.4348 | 1.22825e-09 | 39.6908546
80.4411 | 1.17092e-09 | 41.0807667
80.4558 | 1.17749e-09 | 42.4689818
80.4456 | 1.1771e-09 | 43.8629796
80.4492 | 1.2681e-09 | 45.2620004
80.4506 | 1.30942e-09 | 46.6590854
80.4564 | 1.30205e-09 | 48.0191653
80.4492 | 1.29024e-09 | 49.4041702
80.4267 | 1.33549e-09 | 50.8066477
80.4185 | 1.30494e-09 | 52.2047227
80.4061 | 1.28251e-09 | 53.5833544
80.385 | 1.27311e-09 | 54.9687859
80.3659 | 1.2623e-09 | 56.3709948
80.3482 | 1.27789e-09 | 57.7496456
80.3295 | 1.29191e-09 | 59.1369617

## Measurements
Temperature | Current | Temp Rate
80.3022 | -8.35398e-11 | 0
80.4079 | -8.50091e-11 | 1.222819
80.7272 | -8.36028e-11 | 3.046243
81.0173 | -8.56716e-11 | 4.062582
81.3021 | -8.67476e-11 | 5.017427
81.6983 | -8.61267e-11 | 6.173499
81.9284 | -8.73714e-11 | 7.030002
82.3801 | -8.67232e-11 | 8.201574
82.6998 | -8.75136e-11 | 9.284758
83.1104 | -8.74367e-11 | 10.43809
83.5536 | -8.91606e-11 | 16.45016
84.7877 | -9.10741e-11 | 31.88082
85.8317 | -8.94146e-11 | 48.9273
86.237 | -9.0926e-11 | 78.56713
86.5787 | -8.96047e-11 | 286.1114
86.964 | -9.00992e-11 | 16.52522
87.332 | -8.98663e-11 | 16.86495
88.6145 | -9.08262e-11 | 18.0467
89.5672 | -9.43513e-11 | 263.2655
89.871 | -9.43578e-11 | 18.89607
90.1268 | -9.53845e-11 | 19.07815
90.542 | -9.75761e-11 | 19.20719
90.7854 | -9.6657e-11 | 19.35171
91.0702 | -9.63828e-11 | 19.46549
91.345 | -9.7488e-11 | 19.50827
91.6964 | -9.5778e-11 | 19.64769
91.9634 | -9.78042e-11 | 19.66541
92.3044 | -9.93678e-11 | 19.76579
92.5671 | -9.98239e-11 | 19.83888
92.9386 | -9.94861e-11 | 19.87023
93.1557 | -9.98029e-11 | 19.92348
93.4837 | -9.92328e-11 | 19.95268
93.729 | -9.99842e-11 | 19.99069
94.0771 | -1.032185e-10 | 19.98375
94.3864 | -1.055037e-10 | 20.02957
94.6923 | -1.053977e-10 | 20.02354
94.9331 | -1.073384e-10 | 20.00663
95.2398 | -1.065811e-10 | 20.04259
95.5755 | -1.090776e-10 | 20.0378
95.8808 | -1.099271e-10 | 20.06679
96.184 | -1.090256e-10 | 20.05473
96.5199 | -1.084055e-10 | 20.0351
96.754 | -1.088172e-10 | 20.04361
97.0546 | -1.07929e-10 | 20.06134
97.3882 | -1.032597e-10 | 20.03399
97.6896 | -1.038791e-10 | 20.05984
98.0523 | -1.036691e-10 | 19.95633
98.4212 | -1.037192e-10 | 19.98862
98.6535 | -1.034392e-10 | 20.03202
98.8518 | -1.038972e-10 | 20.03959
99.1848 | -1.030371e-10 | 20.05197
99.5173 | -1.051127e-10 | 20.02462
99.7155 | -1.058164e-10 | 20.03955
100.048 | -1.070411e-10 | 20.05038
100.38 | -1.051541e-10 | 20.04748
100.673 | -1.052419e-10 | 20.02776
100.899 | -1.053936e-10 | 20.02673
101.291 | -1.069609e-10 | 20.0084
101.52 | -1.073101e-10 | 20.01715
101.844 | -1.093111e-10 | 19.98597
102.174 | -1.097355e-10 | 19.97901
102.502 | -1.09778e-10 | 19.98741
102.7 | -1.108927e-10 | 19.98919
103.13 | -1.117937e-10 | 19.98444
103.33 | -1.114119e-10 | 19.99346
103.661 | -1.12379e-10 | 19.97916
103.961 | -9.96288e-11 | 19.99724
104.293 | -9.50066e-11 | 19.97577
104.591 | -9.67577e-11 | 19.98513
104.925 | -9.67457e-11 | 19.97379
105.125 | -9.72972e-11 | 19.98048
105.459 | -9.7002e-11 | 19.99377
105.793 | -9.8306e-11 | 19.99092
106.027 | -9.89703e-11 | 19.99355
106.36 | -1.215547e-10 | 19.97898
106.659 | -9.84461e-11 | 19.9932
106.961 | -8.41289e-11 | 19.98132
107.295 | -9.05401e-11 | 19.98768
107.53 | -9.20863e-11 | 19.99784
107.864 | -9.0878e-11 | 19.9775
108.198 | -9.07269e-11 | 19.98873
108.399 | -9.20604e-11 | 19.99303
108.733 | -9.29061e-11 | 19.97948
109.065 | -9.47681e-11 | 19.98347
109.36 | -9.55986e-11 | 19.98678
109.688 | -9.41677e-11 | 19.98596
109.918 | -9.43041e-11 | 19.98474
110.248 | -9.58962e-11 | 19.97074
110.546 | -9.49709e-11 | 19.97974
110.878 | -9.58777e-11 | 19.98531
111.209 | -9.54552e-11 | 19.9668
111.444 | -9.28278e-11 | 19.97168
111.743 | -9.73988e-11 | 19.97523
112.075 | -1.021274e-10 | 19.97869
112.31 | -9.96337e-11 | 19.98114
112.645 | -9.94035e-11 | 19.97212
112.944 | -9.78478e-11 | 19.97498
113.278 | -9.9726e-11 | 19.97852
113.513 | -1.007532e-10 | 19.98196
113.848 | -1.014276e-10 | 19.98904
114.184 | -1.022757e-10 | 19.97417
114.484 | -1.016346e-10 | 19.97888
114.753 | -9.75256e-11 | 19.98155
115.053 | -9.92634e-11 | 19.98888
115.388 | -9.91783e-11 | 19.99007
115.623 | -1.013644e-10 | 19.99428
115.959 | -1.013781e-10 | 19.98159
116.294 | -1.011119e-10 | 19.98501
116.629 | -1.030034e-10 | 19.98561
116.83 | -1.031179e-10 | 19.99057
117.166 | -1.074046e-10 | 20.00039
117.499 | -1.055692e-10 | 19.98484
117.733 | -1.041726e-10 | 19.98339
118.068 | -1.051591e-10 | 19.98857
118.363 | -1.046024e-10 | 19.99459
118.692 | -1.051416e-10 | 19.9932
118.923 | -1.070666e-10 | 19.99414
119.253 | -1.056557e-10 | 19.98418
119.552 | -1.088951e-10 | 19.99368
119.885 | -1.053947e-10 | 19.97967
120.182 | -1.033383e-10 | 19.98492
120.415 | -1.005134e-10 | 19.9886
120.748 | -1.004002e-10 | 19.99067
121.084 | -1.007884e-10 | 19.98854
121.318 | -9.95117e-11 | 19.98969
121.652 | -9.96132e-11 | 19.99477
121.952 | -9.90332e-11 | 19.98632
122.289 | -1.020649e-10 | 19.99041
122.52 | -1.208622e-10 | 19.99047
122.857 | -1.029347e-10 | 19.99141
123.192 | -1.032478e-10 | 19.99537
123.526 | -1.023765e-10 | 19.98352
123.761 | -1.016014e-10 | 19.99096
124.062 | -1.016608e-10 | 19.99705
124.397 | -1.027052e-10 | 19.99759
124.631 | -1.020789e-10 | 19.99847
124.967 | -1.021869e-10 | 19.99271
125.335 | -1.168022e-10 | 19.99458
125.605 | -1.030553e-10 | 19.99507
125.806 | -1.054851e-10 | 19.99607
126.141 | -1.043108e-10 | 19.99769
126.475 | -1.080691e-10 | 19.99923
126.71 | -1.069133e-10 | 20.00032
127.046 | -1.080955e-10 | 20.00136
127.381 | -1.076995e-10 | 19.99188
127.614 | -1.030711e-10 | 20.00337
127.941 | -1.090827e-10 | 20.00438
128.269 | -1.095155e-10 | 19.99145
128.567 | -1.175022e-10 | 19.99332
128.799 | -1.106167e-10 | 19.99356
129.129 | -1.099722e-10 | 19.99493
129.46 | -1.135762e-10 | 19.99399
129.794 | -1.08144e-10 | 19.9969
130.028 | -1.04791e-10 | 19.99717
130.361 | -1.07243e-10 | 19.99501
130.694 | -1.099578e-10 | 19.99628
130.927 | -1.106883e-10 | 19.9918
131.263 | -1.115281e-10 | 19.994
131.499 | -1.130766e-10 | 19.99452
131.832 | -1.132784e-10 | 19.99701
132.165 | -1.106607e-10 | 19.98863
132.501 | -1.138465e-10 | 19.99029
132.736 | -1.079918e-10 | 19.99143
133.069 | -1.097843e-10 | 19.98946
133.305 | -1.088385e-10 | 20.00181
133.64 | -1.133643e-10 | 19.99156
133.975 | -1.134658e-10 | 19.99203
134.31 | -1.147508e-10 | 19.99582
134.51 | -1.133789e-10 | 19.99615
134.845 | -1.136799e-10 | 19.99976
135.18 | -1.15045e-10 | 19.99992
135.413 | -1.160097e-10 | 19.99991
135.751 | -1.162015e-10 | 20.00461
136.085 | -1.164408e-10 | 19.99531
136.419 | -1.173876e-10 | 20.0005
136.621 | -1.174726e-10 | 20.00125
136.954 | -1.179012e-10 | 20.00376
137.29 | -1.176505e-10 | 20.00869
137.621 | -1.226098e-10 | 19.99768
137.851 | -1.327901e-10 | 19.99621
138.18 | -1.190511e-10 | 19.9959
138.479 | -1.184192e-10 | 20.00286
138.709 | -1.188632e-10 | 20.00275
139.04 | -1.243273e-10 | 19.99296
139.372 | -1.167113e-10 | 19.99263
139.706 | -1.309482e-10 | 19.99076
139.937 | -1.191325e-10 | 20.00044
140.271 | -1.184722e-10 | 19.99866
140.504 | -1.186434e-10 | 19.99782
140.838 | -1.21012e-10 | 20.0005
141.173 | -1.199735e-10 | 19.99371
141.475 | -1.199077e-10 | 19.99813
141.709 | -1.221439e-10 | 20.00005
142.042 | -1.220689e-10 | 20.00373
142.377 | -1.409007e-10 | 19.99474
142.612 | -1.305475e-10 | 20.001
142.947 | -1.299665e-10 | 20.00229
143.283 | -1.274038e-10 | 20.00132
143.516 | -1.278394e-10 | 20.00073
143.885 | -1.27787e-10 | 19.99865
144.186 | -1.240502e-10 | 20.00201
144.421 | -1.269843e-10 | 20.0023
144.756 | -1.286411e-10 | 20.00097
145.124 | -1.296254e-10 | 19.99906
145.359 | -1.303342e-10 | 19.99834
145.66 | -1.299254e-10 | 20.00367
145.996 | -1.336367e-10 | 20.00644
146.228 | -1.349001e-10 | 20.00292
146.597 | -1.361689e-10 | 20.00361
146.897 | -1.432914e-10 | 20.00565
147.131 | -1.331156e-10 | 20.00561
147.468 | -1.334603e-10 | 20.00714
147.737 | -1.345597e-10 | 20.00395
148.07 | -1.365281e-10 | 20.00242
148.398 | -1.673423e-10 | 19.99991
148.628 | -1.701134e-10 | 20.00624
148.958 | -1.718091e-10 | 20.00579
149.287 | -1.813245e-10 | 20.00587
149.519 | -1.732524e-10 | 20.00341
149.851 | -1.755954e-10 | 20.00059
150.215 | -1.738099e-10 | 19.99729
150.448 | -1.834387e-10 | 19.99643
150.782 | -1.76207e-10 | 19.99867
151.084 | -1.755217e-10 | 19.99969
151.35 | -1.846634e-10 | 19.99564
151.68 | -1.788355e-10 | 20.00016
151.918 | -1.753904e-10 | 20.00023
152.254 | -1.809617e-10 | 20.00143
152.689 | -1.831389e-10 | 19.99554
152.956 | -1.897674e-10 | 20.00417
153.19 | -1.883109e-10 | 20.00222
153.459 | -1.874961e-10 | 20.00144
153.792 | -1.912518e-10 | 20.00064
154.092 | -1.875069e-10 | 20.00195
154.359 | -1.890496e-10 | 19.99726
154.694 | -1.896664e-10 | 20.00635
154.929 | -1.903316e-10 | 20.0061
155.263 | -1.875136e-10 | 20.00654
155.598 | -1.887859e-10 | 20.007
155.833 | -1.949459e-10 | 20.00899
156.167 | -2.050584e-10 | 20.00626
156.403 | -1.856239e-10 | 20.0039
156.736 | -1.946725e-10 | 20.0073
157.071 | -1.939302e-10 | 20.0082
157.304 | -1.878855e-10 | 20.00543
157.64 | -2.003522e-10 | 20.00702
157.974 | -1.908066e-10 | 20.00755
158.207 | -1.9085e-10 | 20.00412
158.576 | -1.94204e-10 | 20.00874
158.812 | -1.91197e-10 | 20.00842
159.145 | -1.92978e-10 | 20.00952
159.479 | -1.91526e-10 | 20.00928
159.71 | -2.060975e-10 | 19.91132
160.337 | -1.976276e-10 | 20.00233
160.569 | -2.034993e-10 | 20.00065
160.802 | -2.036624e-10 | 20.00723
161.034 | -2.08e-10 | 20.00265
161.303 | -2.09065e-10 | 20.00271
161.536 | -2.35043e-10 | 20.00139
161.87 | -2.48401e-10 | 20.00094
162.104 | -2.44637e-10 | 20.00544
162.439 | -2.34772e-10 | 20.00617
162.806 | -2.37492e-10 | 20.00402
163.04 | -2.33351e-10 | 20.00437
163.342 | -2.30768e-10 | 20.00536
163.676 | -2.58873e-10 | 20.00604
163.91 | -2.54298e-10 | 20.00482
164.245 | -2.68817e-10 | 20.00556
164.612 | -2.5229e-10 | 20.00122
164.842 | -2.54947e-10 | 20.00781
165.175 | -2.62317e-10 | 20.00775
165.406 | -2.39901e-10 | 20.00842
165.738 | -2.46763e-10 | 20.00688
166.069 | -2.33466e-10 | 20.00518
166.339 | -2.29541e-10 | 20.00341
166.64 | -2.47508e-10 | 20.00413
166.978 | -2.33922e-10 | 20.00666
167.212 | -2.4283e-10 | 20.00612
167.549 | -2.47143e-10 | 20.00625
167.881 | -2.40143e-10 | 20.00612
168.148 | -2.46086e-10 | 20.00279
168.482 | -2.50649e-10 | 20.00824
168.715 | -2.43862e-10 | 20.00604
169.081 | -2.49594e-10 | 20.00555
169.315 | -2.42354e-10 | 20.01037
169.65 | -2.47175e-10 | 20.00259
169.983 | -2.71703e-10 | 20.00646
170.251 | -2.48254e-10 | 20.00562
170.584 | -2.24082e-10 | 20.00505
170.918 | -2.24703e-10 | 20.00518
171.153 | -2.2828e-10 | 20.00536
171.485 | -2.39532e-10 | 20.01126
171.717 | -2.4707e-10 | 20.01034
172.046 | -2.48199e-10 | 20.00762
172.374 | -2.54233e-10 | 20.00646
172.638 | -2.43246e-10 | 20.00101
172.969 | -2.50399e-10 | 20.00606
173.199 | -2.484e-10 | 20.0045
173.528 | -2.56872e-10 | 20.00322
173.863 | -2.60453e-10 | 20.00333
174.099 | -2.65456e-10 | 20.00377
174.436 | -2.62121e-10 | 20.00547
174.769 | -2.65709e-10 | 20.00596
175.004 | -2.63311e-10 | 20.00538
175.34 | -2.60346e-10 | 20.00612
175.672 | -2.64585e-10 | 20.00476
175.906 | -2.65163e-10 | 20.0038
176.275 | -2.6628e-10 | 20.00185
176.508 | -2.65446e-10 | 20.00685
176.843 | -2.57884e-10 | 20.00619
177.178 | -2.66179e-10 | 20.00486
177.448 | -2.66712e-10 | 20.00279
177.781 | -2.73143e-10 | 20.00276
178.015 | -2.76886e-10 | 20.00793
178.382 | -2.83139e-10 | 20.00341
178.616 | -2.8245e-10 | 20.00952
178.95 | -2.69907e-10 | 20.00998
179.287 | -2.69029e-10 | 20.00964
179.554 | -2.73377e-10 | 20.00623
180.06 | -2.76143e-10 | 19.98615
180.296 | -2.84272e-10 | 20.01081
180.531 | -2.83214e-10 | 20.0084
180.8 | -2.81646e-10 | 20.00529
181.068 | -2.83759e-10 | 20.00712
181.402 | -2.90052e-10 | 20.00873
181.638 | -3.02752e-10 | 20.00678
181.973 | -3.00565e-10 | 20.00754
182.208 | -2.99012e-10 | 20.01247
182.541 | -2.96728e-10 | 20.01204
182.875 | -2.99748e-10 | 20.01337
183.108 | -2.80251e-10 | 20.01204
183.443 | -2.8164e-10 | 20.01176
183.776 | -2.76689e-10 | 20.01172
184.045 | -2.77329e-10 | 20.00898
184.377 | -2.83491e-10 | 20.01333
184.609 | -2.76009e-10 | 20.01175
184.939 | -2.92644e-10 | 20.01101
185.301 | -2.89336e-10 | 20.00871
185.534 | -2.95312e-10 | 20.00837
185.864 | -2.93338e-10 | 20.00728
186.195 | -3.01469e-10 | 20.00679
186.426 | -3.0647e-10 | 20.00912
186.759 | -3.0922e-10 | 20.0074
187.024 | -3.10457e-10 | 20.00835
187.358 | -3.01826e-10 | 20.00771
187.725 | -2.97439e-10 | 20.00587
187.958 | -2.93313e-10 | 20.00349
188.291 | -2.92415e-10 | 20.00772
188.525 | -2.95055e-10 | 20.00613
188.891 | -2.94992e-10 | 20.00573
189.128 | -2.94869e-10 | 20.00873
189.461 | -2.96392e-10 | 20.00809
189.828 | -3.05243e-10 | 20.00662
190.064 | -3.10013e-10 | 20.00566
190.398 | -3.12438e-10 | 20.00864
190.664 | -3.0698e-10 | 20.00738
190.998 | -3.03429e-10 | 20.01122
191.232 | -3.57018e-10 | 20.00873
191.566 | -3.48578e-10 | 20.00754
191.834 | -3.09984e-10 | 20.00698
192.135 | -3.14857e-10 | 20.0086
192.502 | -3.17651e-10 | 20.00622
192.735 | -3.04148e-10 | 20.00556
193.003 | -3.1165e-10 | 20.0104
193.337 | -3.33799e-10 | 20.00932
193.672 | -3.22059e-10 | 20.00899
193.938 | -3.35249e-10 | 20.0069
194.273 | -3.30724e-10 | 20.00611
194.508 | -3.37938e-10 | 20.01105
194.84 | -3.29795e-10 | 20.0079
195.107 | -3.20031e-10 | 20.0109
195.476 | -3.2551e-10 | 20.00785
195.71 | -3.25291e-10 | 20.0118
196.044 | -3.30009e-10 | 20.01012
196.378 | -3.28073e-10 | 20.01038
196.612 | -3.3675e-10 | 20.00862
196.979 | -3.26053e-10 | 20.00854
197.246 | -3.34494e-10 | 20.00796
197.68 | -3.2398e-10 | 20.00289
197.947 | -3.53664e-10 | 20.00764
198.215 | -3.49367e-10 | 20.00974
198.448 | -3.98703e-10 | 20.01177
198.777 | -3.31515e-10 | 20.01065
199.04 | -3.39789e-10 | 20.00615
199.37 | -3.29824e-10 | 20.00908
199.634 | -3.29258e-10 | 20.00663
199.963 | -3.35351e-10 | 20.00758
200.297 | -3.46815e-10 | 20.00674
200.562 | -3.68499e-10 | 20.00892
200.894 | -3.51205e-10 | 20.00862
201.126 | -3.7437e-10 | 20.00733
201.489 | -3.57858e-10 | 20.00492
201.728 | -3.59343e-10 | 20.00834
202.06 | -3.70419e-10 | 20.00733
202.426 | -3.77888e-10 | 20.00526
202.66 | -3.52917e-10 | 20.00546
203.03 | -3.47623e-10 | 20.00505
203.263 | -3.54873e-10 | 20.00818
203.597 | -4.28739e-10 | 20.00678
203.831 | -4.25102e-10 | 20.0061
204.2 | -3.6072e-10 | 20.00457
204.434 | -3.78611e-10 | 20.00719
204.803 | -3.63453e-10 | 20.0063
205.037 | -3.68288e-10 | 20.00581
205.368 | -4.30051e-10 | 20.00909
205.604 | -4.20066e-10 | 20.00837
205.97 | -4.23477e-10 | 20.00651
206.202 | -4.22448e-10 | 20.00864
206.57 | -3.81918e-10 | 20.00584
206.803 | -4.03428e-10 | 20.00913
207.239 | -3.84771e-10 | 20.00585
207.574 | -3.95054e-10 | 20.00371
207.808 | -4.27246e-10 | 20.00977
208.075 | -4.29737e-10 | 20.00746
208.309 | -3.83846e-10 | 20.00862
208.645 | -4.33333e-10 | 20.00907
208.979 | -4.59935e-10 | 20.00935
209.248 | -4.62756e-10 | 20.01053
209.612 | -3.79352e-10 | 20.00804
209.881 | -3.84498e-10 | 20.0114
210.113 | -3.85701e-10 | 20.01
210.447 | -4.28529e-10 | 20.0087
210.715 | -4.34252e-10 | 20.01084
211.049 | -3.98159e-10 | 20.00963
211.415 | -4.19168e-10 | 20.00782
211.651 | -4.30573e-10 | 20.01126
211.985 | -4.38186e-10 | 20.01017
212.252 | -4.24858e-10 | 20.008
212.585 | -4.43643e-10 | 20.01102
212.852 | -4.46462e-10 | 20.00668
213.216 | -4.44233e-10 | 20.00788
213.448 | -4.46363e-10 | 20.00992
213.712 | -4.39376e-10 | 20.00953
214.042 | -4.38318e-10 | 20.00769
214.406 | -4.3093e-10 | 20.0068
214.638 | -4.43644e-10 | 20.0061
214.905 | -4.3917e-10 | 20.00823
215.271 | -4.41331e-10 | 20.0052
215.503 | -4.37035e-10 | 20.00756
215.869 | -4.34579e-10 | 20.00574
216.103 | -4.36584e-10 | 20.0075
216.472 | -4.45791e-10 | 20.0051
216.705 | -4.46454e-10 | 20.00875
217.07 | -4.52041e-10 | 20.00777
217.34 | -4.58625e-10 | 20.00608
217.673 | -4.56279e-10 | 20.00901
217.905 | -4.37683e-10 | 20.00706
218.273 | -4.5194e-10 | 20.00925
218.54 | -4.55115e-10 | 20.00649
218.875 | -5.30055e-10 | 20.00404
219.14 | -4.74953e-10 | 20.00612
219.475 | -4.54625e-10 | 20.00785
219.742 | -4.53039e-10 | 20.00583
220.108 | -4.55878e-10 | 20.00611
220.344 | -4.58927e-10 | 20.00842
220.611 | -4.58578e-10 | 20.00936
220.977 | -4.67959e-10 | 20.00752
221.306 | -4.60011e-10 | 20.00614
221.537 | -4.57529e-10 | 20.00713
221.886 | -4.70589e-10 | 20.00506
222.125 | -4.66347e-10 | 20.00053
222.475 | -4.76959e-10 | 19.99537
222.713 | -4.82681e-10 | 19.9993
223.111 | -4.85457e-10 | 20.00162
223.366 | -4.8154e-10 | 20.00556
223.658 | -4.83012e-10 | 20.00689
223.907 | -4.80345e-10 | 20.01167
224.259 | -4.8827e-10 | 20.01413
224.535 | -4.87211e-10 | 20.01319
224.903 | -4.88967e-10 | 20.01432
225.168 | -4.85931e-10 | 20.01493
225.497 | -4.92674e-10 | 20.01609
225.758 | -5.11011e-10 | 20.01178
226.085 | -5.04685e-10 | 20.01328
226.348 | -5.11503e-10 | 20.01372
226.676 | -4.93466e-10 | 20.0122
226.939 | -5.15057e-10 | 20.01189
227.302 | -5.27943e-10 | 20.00917
227.534 | -5.31136e-10 | 20.01004
227.899 | -5.36192e-10 | 20.00845
228.13 | -5.26479e-10 | 20.00998
228.492 | -4.95628e-10 | 20.00755
228.756 | -4.85325e-10 | 20.00835
229.085 | -5.06535e-10 | 20.00678
229.317 | -5.01016e-10 | 20.00872
229.682 | -4.79457e-10 | 20.00533
229.949 | -4.7827e-10 | 20.00907
230.281 | -4.81866e-10 | 20.00697
230.547 | -4.80123e-10 | 20.00771
230.915 | -4.98238e-10 | 20.00614
231.183 | -4.19452e-10 | 20.00648
231.417 | -4.1304e-10 | 20.0079
231.785 | -4.18335e-10 | 20.00913
232.051 | -4.43435e-10 | 20.00658
232.386 | -4.04837e-10 | 20.00834
232.653 | -4.20573e-10 | 20.00948
232.985 | -4.02465e-10 | 20.00841
233.22 | -4.15102e-10 | 20.00805
233.586 | -4.12929e-10 | 20.00635
233.819 | -4.10015e-10 | 20.00876
234.185 | -4.05861e-10 | 20.00764
234.652 | -4.0818e-10 | 20.00565
234.886 | -3.99247e-10 | 20.00627
235.118 | -4.03623e-10 | 20.00818
235.384 | -4.10381e-10 | 20.00631
235.618 | -4.1242e-10 | 20.00786
235.989 | -4.10992e-10 | 20.0064
236.222 | -4.16584e-10 | 20.00906
236.592 | -4.18482e-10 | 20.007
236.859 | -4.18948e-10 | 20.00679
237.192 | -4.40225e-10 | 20.00917
237.459 | -4.39616e-10 | 20.00596
237.791 | -4.32772e-10 | 20.00959
238.059 | -4.32137e-10 | 20.00653
238.391 | -4.3286e-10 | 20.00853
238.658 | -4.65074e-10 | 20.00977
238.991 | -4.69085e-10 | 20.00914
239.258 | -4.83749e-10 | 20.00741
239.592 | -4.90564e-10 | 20.00944
239.857 | -4.84431e-10 | 20.00655
240.125 | -4.87529e-10 | 20.0081
240.491 | -5.67753e-10 | 20.00791
240.757 | -4.81083e-10 | 20.0097
241.126 | -4.52046e-10 | 20.00749
241.36 | -4.74871e-10 | 20.00602
241.727 | -4.66771e-10 | 20.00762
241.962 | -4.56878e-10 | 20.0091
242.233 | -4.64159e-10 | 20.0074
242.566 | -4.41097e-10 | 20.00983
242.834 | -4.46427e-10 | 20.00901
243.17 | -4.61273e-10 | 20.01047
243.435 | -4.62995e-10 | 20.00776
243.77 | -4.4866e-10 | 20.0101
244.036 | -5.05754e-10 | 20.01069
244.398 | -5.11095e-10 | 20.0079
244.629 | -4.06559e-10 | 20.00886
244.956 | -6.75166e-10 | 20.00766
245.22 | -6.87158e-10 | 20.00796
245.589 | -6.29801e-10 | 20.00835
245.855 | -6.29513e-10 | 20.00549
246.225 | -6.34028e-10 | 20.00687
246.46 | -6.46248e-10 | 20.00975
246.831 | -6.64255e-10 | 20.00738
247.096 | -6.71819e-10 | 20.00705
247.364 | -6.83277e-10 | 20.00843
247.599 | -6.63351e-10 | 20.01058
247.934 | -6.7407e-10 | 20.0091
248.305 | -6.66776e-10 | 20.00856
248.576 | -6.72689e-10 | 20.00834
248.848 | -7.12763e-10 | 20.00925
249.186 | -6.81701e-10 | 20.01226
249.456 | -6.79857e-10 | 20.01005
249.793 | -6.89685e-10 | 20.01282
250.061 | -7.07991e-10 | 20.00973
250.427 | -4.92173e-10 | 20.01138
250.664 | -5.17086e-10 | 20.01272
251.03 | -4.99453e-10 | 20.01071
251.294 | -4.74985e-10 | 20.01102
251.527 | -4.81036e-10 | 20.01322
251.893 | -4.63112e-10 | 20.01133
252.127 | -4.64963e-10 | 20.01142
252.494 | -4.62646e-10 | 20.01239
252.76 | -4.598e-10 | 20.01141
253.027 | -5.77662e-10 | 20.01335
253.361 | -5.83819e-10 | 20.01184
253.627 | -5.79454e-10 | 20.01151
253.995 | -5.73498e-10 | 20.01285
254.262 | -5.77877e-10 | 20.01085
254.594 | -5.86908e-10 | 20.01222
254.86 | -5.94515e-10 | 20.01027
255.195 | -8.04992e-10 | 20.01278
255.462 | -7.86272e-10 | 20.01243
255.729 | -7.99577e-10 | 20.01212
256.096 | -7.3472e-10 | 20.01304
256.362 | -7.67432e-10 | 20.01101
256.695 | -7.60619e-10 | 20.01043
256.927 | -7.53683e-10 | 20.01085
257.294 | -7.49497e-10 | 20.0123
257.558 | -7.32048e-10 | 20.00965
257.891 | -7.50446e-10 | 20.01122
258.158 | -7.42089e-10 | 20.01247
258.525 | -7.68504e-10 | 20.01029
258.794 | -7.80685e-10 | 20.01078
259.026 | -7.53255e-10 | 20.01275
259.361 | -6.16362e-10 | 20.01075
259.625 | -6.18818e-10 | 20.01084
259.991 | -6.83426e-10 | 20.01145
260.26 | -6.73386e-10 | 20.01204
260.627 | -6.46898e-10 | 20.00905
260.89 | -6.37274e-10 | 20.00932
261.156 | -6.41984e-10 | 20.00972
261.585 | -6.45007e-10 | 19.99449
261.982 | -6.49737e-10 | 20.00987
262.245 | -6.55639e-10 | 20.00961
262.544 | -6.59089e-10 | 20.00915
262.775 | -6.60989e-10 | 20.01026
263.039 | -6.62875e-10 | 20.00708
263.271 | -6.70647e-10 | 20.00794
263.538 | -6.87397e-10 | 20.00913
263.906 | -7.04457e-10 | 20.00721
264.174 | -6.16181e-10 | 20.00746
264.406 | -6.63863e-10 | 20.00936
264.772 | -6.7285e-10 | 20.00959
265.037 | -6.61694e-10 | 20.00913
265.406 | -6.86667e-10 | 20.00699
265.639 | -6.88469e-10 | 20.00842
265.908 | -7.04319e-10 | 20.00922
266.276 | -6.70478e-10 | 20.0102
266.541 | -6.74413e-10 | 20.00703
266.904 | -8.16212e-10 | 20.00769
267.138 | -8.49781e-10 | 20.00822
267.405 | -8.47996e-10 | 20.00807
267.775 | -8.4012e-10 | 20.00982
268.045 | -8.41267e-10 | 20.00742
268.38 | -8.42388e-10 | 20.00921
268.682 | -8.50576e-10 | 20.00834
268.918 | -7.88118e-10 | 20.00933
269.28 | -7.92048e-10 | 20.00879
269.543 | -7.95145e-10 | 20.00926
269.808 | -7.98746e-10 | 20.009
270.17 | -5.62865e-10 | 20.00857
270.434 | -5.88308e-10 | 20.00638
270.802 | -6.20292e-10 | 20.00637
271.071 | -6.56079e-10 | 20.00595
271.339 | -7.21934e-10 | 20.00752
271.677 | -6.60963e-10 | 20.00911
271.947 | -7.00473e-10 | 20.01016
272.318 | -6.39338e-10 | 20.00829
272.587 | -6.80789e-10 | 20.00799
272.854 | -6.53055e-10 | 20.00789
273.221 | -5.83627e-10 | 20.00923
273.45 | -5.82909e-10 | 20.00944
273.719 | -6.13521e-10 | 20.01088
274.082 | -6.23883e-10 | 20.00824
274.315 | -6.76745e-10 | 20.00851
274.68 | -6.94196e-10 | 20.00934
274.942 | -6.34718e-10 | 20.00994
275.274 | -7.00354e-10 | 20.00872
275.54 | -6.09263e-10 | 20.00696
275.907 | -6.67459e-10 | 20.00729
276.143 | -6.81867e-10 | 20.00847
276.412 | -6.65358e-10 | 20.01017
276.78 | -6.67338e-10 | 20.00813
277.015 | -6.71552e-10 | 20.00967
277.383 | -6.49872e-10 | 20.00798
277.652 | -6.6592e-10 | 20.00878
277.986 | -7.02815e-10 | 20.01013
278.253 | -6.78966e-10 | 20.00843
278.587 | -7.25365e-10 | 20.00904
278.856 | -7.36558e-10 | 20.01028
279.123 | -6.94424e-10 | 20.01031
279.488 | -7.03769e-10 | 20.01007
279.755 | -7.03446e-10 | 20.00985
280.122 | -7.09069e-10 | 20.00788
280.389 | -6.98094e-10 | 20.00915
280.625 | -6.75012e-10 | 20.00983
280.983 | -7.22202e-10 | 20.00957
281.24 | -7.36932e-10 | 20.00573
281.607 | -7.39568e-10 | 20.0063
281.876 | -7.5791e-10 | 20.00706
282.112 | -7.75598e-10 | 20.00794
282.487 | -7.47779e-10 | 20.0089
282.796 | -7.49794e-10 | 20.00866
283.069 | -7.57427e-10 | 20.00845
283.342 | -7.62387e-10 | 20.00982
283.718 | -7.52846e-10 | 20.01054
283.99 | -7.64788e-10 | 20.01053
284.26 | -7.52571e-10 | 20.01157
284.631 | -7.87187e-10 | 20.01174
284.867 | -7.78731e-10 | 20.01322
285.167 | -7.61554e-10 | 20.01342
285.402 | -7.7685e-10 | 20.01416
285.769 | -7.80962e-10 | 20.01196
286.036 | -7.79627e-10 | 20.01249
286.37 | -8.13991e-10 | 20.01332
286.636 | -7.3976e-10 | 20.01394
286.9 | -7.34959e-10 | 20.01326
287.269 | -6.80397e-10 | 20.01211
287.533 | -8.02809e-10 | 20.01298
287.902 | -8.617e-10 | 20.01208
288.169 | -8.27431e-10 | 20.01246
288.402 | -7.36745e-10 | 20.0131
288.77 | -8.18582e-10 | 20.014
289.039 | -8.24341e-10 | 20.01471
289.474 | -8.73848e-10 | 20.01339
289.742 | -8.7277e-10 | 20.01384
289.975 | -8.29399e-10 | 20.01378
290.245 | -8.41605e-10 | 20.01407
290.512 | -8.3771e-10 | 20.01451
290.881 | -8.35586e-10 | 20.01316
291.148 | -8.25017e-10 | 20.01551
291.514 | -8.45124e-10 | 20.01305
291.779 | -8.53223e-10 | 20.01377
292.012 | -8.63094e-10 | 20.01367
292.376 | -8.2227e-10 | 20.01392
292.642 | -8.29501e-10 | 20.01294
292.939 | -8.72321e-10 | 20.0129
293.27 | -8.3544e-10 | 20.0136
293.535 | -8.00224e-10 | 20.01153
293.867 | -8.1448e-10 | 20.01242
294.13 | -8.36073e-10 | 20.01294
294.496 | -8.56703e-10 | 20.01277
294.759 | -8.52878e-10 | 20.0116
295.025 | -8.48e-10 | 20.01126
295.389 | -8.39219e-10 | 20.01248
295.654 | -8.42317e-10 | 20.01237
295.919 | -8.43026e-10 | 20.01282
296.283 | -8.65986e-10 | 20.00978
296.55 | -8.5836e-10 | 20.00985
296.881 | -6.73088e-10 | 20.01051
297.146 | -6.65919e-10 | 20.01099
297.41 | -6.71231e-10 | 20.01088
297.775 | -6.70696e-10 | 20.01102
298.039 | -6.51732e-10 | 20.01042
298.307 | -6.84924e-10 | 20.01113
298.67 | -6.71889e-10 | 20.00867
298.9 | -6.71886e-10 | 20.00936
299.262 | -8.68887e-10 | 20.00894
299.525 | -9.14569e-10 | 20.00865
299.889 | -1.060307e-09 | 20.00929
300.153 | -9.98953e-10 | 20.00653
300.517 | -7.7154e-10 | 20.00687
300.782 | -9.17713e-10 | 20.00706
301.046 | -9.70614e-10 | 20.00896
301.412 | -9.97626e-10 | 20.00617
301.68 | -1.010738e-09 | 20.00525
301.944 | -1.068222e-09 | 20.00782
302.209 | -1.115742e-09 | 20.00846
302.576 | -1.07523e-09 | 20.006
302.844 | -9.72109e-10 | 20.00585
303.175 | -9.81183e-10 | 20.00698
303.474 | -9.53512e-10 | 20.00669
303.741 | -9.20526e-10 | 20.00569
304.107 | -9.40019e-10 | 20.00584
304.373 | -9.19215e-10 | 20.00646
304.64 | -9.48229e-10 | 20.00533
305.007 | -9.50757e-10 | 20.00591
305.239 | -9.42597e-10 | 20.00678
305.507 | -9.54063e-10 | 20.00675
305.873 | -9.97651e-10 | 20.00688
306.14 | -9.85445e-10 | 20.00728
306.405 | -1.045475e-09 | 20.00673
306.772 | -1.027497e-09 | 20.00644
307.039 | -1.048935e-09 | 20.00645
307.305 | -1.204739e-09 | 20.00643
307.673 | -9.63209e-10 | 20.00712
307.94 | -9.19975e-10 | 20.0073
308.206 | -1.309519e-09 | 20.00658
308.573 | -1.514118e-09 | 20.00686
308.841 | -1.628908e-09 | 20.00753
309.206 | -1.595978e-09 | 20.00603
309.474 | -1.426433e-09 | 20.006
309.707 | -1.594277e-09 | 20.00652
310.075 | -1.494061e-09 | 20.00643
310.342 | -1.477266e-09 | 20.00713
310.608 | -1.506599e-09 | 20.00792
310.975 | -1.584743e-09 | 20.00567
311.243 | -1.617639e-09 | 20.0058
311.575 | -1.564612e-09 | 20.00659
311.875 | -1.649918e-09 | 20.00497
312.143 | -1.563017e-09 | 20.00758
312.41 | -1.64487e-09 | 20.00719
312.779 | -1.711496e-09 | 20.00753
313.044 | -1.712828e-09 | 20.00767
313.311 | -1.656007e-09 | 20.0082
313.68 | -1.751544e-09 | 20.00585
313.945 | -1.685547e-09 | 20.00591
314.279 | -1.748989e-09 | 20.00635
314.547 | -1.616438e-09 | 20.00648
314.848 | -1.633805e-09 | 20.0059
315.214 | -1.486999e-09 | 20.00681
315.481 | -1.477173e-09 | 20.00658
315.748 | -1.443729e-09 | 20.00673
316.082 | -1.524058e-09 | 20.00734
316.349 | -1.437602e-09 | 20.00749
316.882 | -9.64056e-10 | 20.00558
317.116 | -9.80279e-10 | 20.00726
317.383 | -1.088103e-09 | 20.00707
317.65 | -1.197174e-09 | 20.00707
317.95 | -1.646596e-09 | 20.00586
318.217 | -1.68393e-09 | 20.00602
318.484 | -1.953182e-09 | 20.00545
318.751 | -1.892263e-09 | 20.00709
319.051 | -1.924329e-09 | 20.00597
319.384 | -1.510932e-09 | 20.00659
319.684 | -1.472569e-09 | 20.0065
319.919 | -1.434709e-09 | 20.00702
320.296 | -1.46785e-09 | 20.00493