## Settings
Sample Info | vr2, dot b1r, irrad., run 14, Keysight
Comments | -6/9.5/-6
Additional Comments | proper connect (reverse)
Major Measurement Parameters
Starting Temperature | 298.197
Initial Temperature | 80.5
Final Temperature | 320
Preliminary Voltage | 6
Pulse Voltage | -9.5
Pulse Time | 60
Wait Time | 0
Measurement Voltage | 6
Subsidiary Measurement Parameters
Step | 0.3
Accuracy Step | 0.1
Accuracy Stable | 0.5
Accuracy End | 0.2
Lakeshore TC Parameters
Ramp | 20
Range | 3
P | 100
I | 50
D | 20
Keithley SM Parameters
NPLC | 5
Measurecount | 1
Time
Date | 29.3.2024
Clock | 15:43:33

## Stabilization
Temperature | Current | Temp Rate
298.067 | 4.2702e-10 | 0
297.979 | 2.91032e-10 | -4.157257
297.927 | 2.67967e-10 | -3.259049
297.828 | 2.55375e-10 | -3.720766
297.769 | 2.40386e-10 | -3.495748
297.723 | 2.31892e-10 | -3.231496
297.676 | 2.29198e-10 | -3.057576
297.624 | 2.20784e-10 | -2.966048
297.567 | 2.16018e-10 | -2.937841
297.521 | 2.11611e-10 | -2.851747
297.473 | 2.07919e-10 | -3.100212
297.423 | 2.05133e-10 | -3.784942
297.224 | 2.05476e-10 | -6.602472
296.968 | 1.860497e-10 | -13.27304
296.9 | 1.821141e-10 | -19.04024
296.853 | 1.806052e-10 | -3.55124
296.805 | 1.79419e-10 | -3.474971
296.755 | 1.781942e-10 | -3.410957
296.702 | 1.737741e-10 | -63.60507
296.613 | 1.734398e-10 | -3.400152
296.536 | 1.746045e-10 | -3.410795
296.486 | 1.722471e-10 | -3.360258
296.442 | 1.713285e-10 | -3.304132
296.387 | 1.731856e-10 | -3.274538
296.171 | 1.680632e-10 | -3.547313
296.035 | 1.716755e-10 | -3.657596
295.854 | 1.712193e-10 | -3.837899
295.683 | 1.700827e-10 | -3.988908
295.513 | 1.650931e-10 | -4.128115
295.34 | 1.628377e-10 | -4.263319
295.18 | 1.612738e-10 | -4.368324
295.056 | 1.612966e-10 | -4.412288
294.84 | 1.602007e-10 | -4.584586
294.751 | 1.582694e-10 | -4.571684
294.66 | 1.553261e-10 | -4.562337
294.562 | 1.553246e-10 | -4.562917
294.459 | 1.535484e-10 | -4.570496
294.309 | 1.524561e-10 | -4.634732
294.247 | 1.523624e-10 | -4.592352
294.184 | 1.50813e-10 | -4.551675
293.963 | 1.493942e-10 | -4.694904
293.846 | 1.500518e-10 | -4.711306
293.76 | 1.484486e-10 | -4.691226
293.688 | 1.46736e-10 | -4.662214
293.609 | 1.464217e-10 | -4.64109
293.543 | 1.468654e-10 | -4.606409
293.478 | 1.441844e-10 | -4.573725
293.351 | 1.442872e-10 | -4.60236
293.263 | 1.437762e-10 | -4.592405
293.117 | 1.430793e-10 | -4.635055
293.007 | 1.427633e-10 | -4.645735
292.883 | 1.415386e-10 | -4.66954
292.821 | 1.408929e-10 | -4.63626
292.768 | 1.410598e-10 | -4.595355
292.589 | 1.397698e-10 | -4.66431
292.491 | 1.386116e-10 | -4.663747
292.421 | 1.367798e-10 | -4.639967
292.318 | 1.353197e-10 | -4.642788
292.067 | 1.345229e-10 | -4.762911
291.92 | 1.338561e-10 | -4.798354
291.769 | 1.326392e-10 | -4.834177
291.61 | 1.317499e-10 | -4.876833
291.461 | 1.315639e-10 | -4.909517
291.264 | 1.303115e-10 | -4.976397
291.069 | 1.299795e-10 | -5.040889
290.918 | 1.293442e-10 | -5.07083
290.771 | 1.292597e-10 | -5.097432
290.663 | 1.273405e-10 | -5.096039
290.579 | 1.278534e-10 | -5.07853
290.492 | 1.26287e-10 | -5.064758
290.401 | 1.256837e-10 | -5.05288
290.29 | 1.242064e-10 | -5.05488
290.206 | 1.23864e-10 | -5.039818
290.041 | 1.226455e-10 | -5.074671
289.908 | 1.234303e-10 | -5.088491
289.74 | 1.21648e-10 | -5.123858
289.675 | 1.206214e-10 | -5.096638
289.619 | 1.216523e-10 | -5.064281
289.526 | 1.201304e-10 | -5.054816
289.407 | 1.211276e-10 | -5.060877
289.321 | 1.203446e-10 | -5.046834
289.167 | 1.200092e-10 | -5.072137
289.094 | 1.201994e-10 | -5.051726
289.041 | 1.182738e-10 | -5.020523
288.877 | 1.169432e-10 | -5.05008
288.681 | 1.159309e-10 | -5.097798
288.606 | 1.150437e-10 | -5.07881
288.545 | 1.161085e-10 | -5.049799
288.485 | 1.162196e-10 | -5.024189
288.272 | 1.148411e-10 | -5.077378
288.148 | 1.135663e-10 | -5.084199
288.066 | 1.1407e-10 | -5.069771
287.901 | 1.125767e-10 | -5.097738
287.824 | 1.103807e-10 | -5.080293
287.734 | 1.119373e-10 | -5.070625
287.65 | 1.103065e-10 | -5.057609
287.593 | 1.09728e-10 | -5.032141
287.508 | 1.110858e-10 | -5.01992
287.435 | 1.090308e-10 | -5.003142
287.352 | 1.080768e-10 | -4.990806
287.235 | 1.080809e-10 | -4.995121
287.085 | 1.082382e-10 | -5.014187
287.016 | 1.073181e-10 | -4.996717
286.961 | 1.054252e-10 | -4.973194
286.878 | 1.067645e-10 | -4.961816
286.768 | 1.044655e-10 | -4.962664
286.593 | 1.040529e-10 | -4.992628
286.468 | 1.038086e-10 | -4.999403
286.34 | 1.043227e-10 | -5.007655
286.209 | 1.04445e-10 | -5.017308
286.013 | 1.042076e-10 | -5.053492
285.923 | 1.039504e-10 | -5.045938
285.859 | 1.03012e-10 | -5.026517
285.729 | 1.028262e-10 | -5.035188
285.599 | 1.033065e-10 | -5.043577
285.514 | 1.02754e-10 | -5.033554
285.406 | 1.037513e-10 | -5.033714
285.301 | 1.030094e-10 | -5.032911
285.198 | 1.028831e-10 | -5.029747
285.039 | 1.023287e-10 | -5.04925
284.855 | 1.011412e-10 | -5.077375
284.488 | 1.016881e-10 | -5.175652
284.249 | 1.008624e-10 | -5.222888
284.073 | 9.93883e-11 | -5.246363
283.71 | 9.92038e-11 | -5.339018
283.511 | 9.9123e-11 | -5.369809
283.342 | 9.9197e-11 | -5.388676
283.031 | 9.85556e-11 | -5.458612
282.801 | 9.8329e-11 | -5.497959
282.517 | 9.78763e-11 | -5.556017
282.302 | 9.59893e-11 | -5.588849
282.012 | 9.49419e-11 | -5.648333
281.757 | 9.44349e-11 | -5.694647
281.353 | 9.55296e-11 | -5.791502
281.114 | 9.42768e-11 | -5.830123
280.837 | 9.4264e-11 | -5.881079
280.596 | 9.36698e-11 | -5.920347
280.394 | 9.27084e-11 | -5.94488
280.086 | 9.28301e-11 | -6.004021
279.864 | 9.1493e-11 | -6.034346
279.646 | 9.31899e-11 | -6.062555
279.388 | 9.18152e-11 | -6.103717
279.147 | 9.15904e-11 | -6.137972
278.773 | 9.2356e-11 | -6.215123
278.451 | 9.00909e-11 | -6.274838
278.139 | 8.92768e-11 | -6.330453
277.814 | 8.86815e-11 | -6.388578
277.516 | 8.85511e-11 | -6.438036
277.106 | 8.81183e-11 | -6.522201
276.731 | 8.69755e-11 | -6.59329
276.415 | 8.48121e-11 | -6.645687
276.136 | 8.52288e-11 | -6.686459
275.756 | 8.41506e-11 | -6.757188
275.379 | 8.50577e-11 | -6.825943
275.073 | 8.36323e-11 | -6.872611
274.72 | 8.21888e-11 | -6.932958
274.274 | 8.12896e-11 | -7.019552
273.951 | 8.2e-11 | -7.069487
273.633 | 8.09456e-11 | -7.117406
273.2 | 8.12088e-11 | -7.198431
272.902 | 8.0555e-11 | -7.238209
272.529 | 7.90829e-11 | -7.298198
272.106 | 7.90853e-11 | -7.37377
271.784 | 7.76393e-11 | -7.418544
271.409 | 7.67925e-11 | -7.477632
271.135 | 7.78465e-11 | -7.5087
270.867 | 7.68405e-11 | -7.537689
270.445 | 7.66026e-11 | -7.608215
270.089 | 7.59583e-11 | -7.658685
269.782 | 7.30953e-11 | -7.697052
269.403 | 7.3104e-11 | -7.754054
269.123 | 7.19394e-11 | -7.783182
268.624 | 7.27354e-11 | -7.870563
268.284 | 7.24907e-11 | -7.914474
267.89 | 7.06203e-11 | -7.97287
267.535 | 6.99129e-11 | -8.02042
267.221 | 7.11024e-11 | -8.057207
266.755 | 6.99712e-11 | -8.131864
266.415 | 6.85711e-11 | -8.174116
266.024 | 6.9685e-11 | -8.229416
265.609 | 6.76394e-11 | -8.289204
265.259 | 6.79511e-11 | -8.331024
264.777 | 6.71289e-11 | -8.405217
264.433 | 6.55782e-11 | -8.444847
264.063 | 6.62014e-11 | -8.491106
263.679 | 6.4961e-11 | -8.540722
263.399 | 6.64916e-11 | -8.56389
262.932 | 6.60908e-11 | -8.632765
262.627 | 6.47672e-11 | -8.661689
262.254 | 6.38752e-11 | -8.705407
261.803 | 6.34819e-11 | -8.767315
261.49 | 6.33641e-11 | -8.797361
261.021 | 6.15284e-11 | -8.863554
260.667 | 6.25082e-11 | -8.901371
260.162 | 6.0518e-11 | -8.974966
259.801 | 6.16275e-11 | -9.013705
259.366 | 6.03806e-11 | -9.069248
258.925 | 5.7792e-11 | -9.125251
258.598 | 5.79204e-11 | -9.155352
258.174 | 5.80923e-11 | -9.206189
257.758 | 5.87141e-11 | -9.255433
257.376 | 5.65147e-11 | -9.297
257.009 | 5.62333e-11 | -9.334164
256.686 | 5.74293e-11 | -9.360791
256.137 | 5.51522e-11 | -9.438037
255.82 | 5.47445e-11 | -9.461621
255.378 | 5.53871e-11 | -9.512782
255.044 | 5.50208e-11 | -9.541548
254.748 | 5.34824e-11 | -9.561468
254.225 | 5.35284e-11 | -9.629721
253.919 | 5.20253e-11 | -9.650795
253.505 | 5.22703e-11 | -9.694759
253.116 | 5.13828e-11 | -9.733219
252.757 | 5.09348e-11 | -9.764276
252.339 | 5.05295e-11 | -9.80725
252.019 | 5.00067e-11 | -9.828094
251.728 | 5.1487e-11 | -9.843741
251.228 | 5.1061e-11 | -9.903532
250.917 | 5.04798e-11 | -9.922307
250.485 | 4.92466e-11 | -9.967047
250.113 | 4.82084e-11 | -9.998891
249.805 | 4.66048e-11 | -10.01744
249.4 | 4.77386e-11 | -10.05583
249.094 | 4.82976e-11 | -10.07323
248.636 | 4.79752e-11 | -10.12187
248.277 | 4.67057e-11 | -10.14944
247.826 | 4.59185e-11 | -10.19463
247.372 | 4.71432e-11 | -10.2396
246.965 | 4.58492e-11 | -10.27547
246.432 | 4.60334e-11 | -10.33708
246.039 | 4.33296e-11 | -10.36896
245.605 | 4.40322e-11 | -10.40978
245.171 | 4.25635e-11 | -10.44939
244.85 | 4.23121e-11 | -10.46733
244.469 | 4.27887e-11 | -10.49712
244.064 | 4.2099e-11 | -10.53148
243.636 | 4.12485e-11 | -10.56942
243.242 | 4.0763e-11 | -10.60023
242.794 | 4.06358e-11 | -10.64105
242.35 | 4.06423e-11 | -10.68093
242.007 | 3.97765e-11 | -10.70107
241.593 | 3.94713e-11 | -10.73536
241.166 | 3.91364e-11 | -10.77186
240.82 | 3.87229e-11 | -10.79116
240.356 | 3.98187e-11 | -10.83288
239.99 | 4.00268e-11 | -10.8565
239.626 | 3.99634e-11 | -10.87919
239.216 | 3.82403e-11 | -10.91016
238.887 | 3.79119e-11 | -10.92521
238.445 | 3.76717e-11 | -10.96174
238.044 | 3.78257e-11 | -10.99062
237.661 | 3.71963e-11 | -11.0158
237.206 | 3.69141e-11 | -11.05391
236.863 | 3.65762e-11 | -11.07203
236.502 | 3.58996e-11 | -11.09317
236.127 | 3.57867e-11 | -11.11667
235.702 | 3.5622e-11 | -11.14811
235.26 | 3.51847e-11 | -11.18235
234.902 | 3.50169e-11 | -11.20146
234.379 | 3.47707e-11 | -11.25021
234.052 | 3.42795e-11 | -11.2633
233.595 | 3.40589e-11 | -11.30008
233.226 | 3.3664e-11 | -11.32067
232.806 | 3.34443e-11 | -11.35034
232.342 | 3.4388e-11 | -11.38634
232.019 | 3.40639e-11 | -11.39904
231.502 | 3.3862e-11 | -11.44408
231.159 | 3.37389e-11 | -11.45975
230.718 | 3.31304e-11 | -11.49128
230.271 | 3.31638e-11 | -11.52361
229.888 | 3.2285e-11 | -11.54484
229.388 | 3.10942e-11 | -11.58574
229.069 | 3.06565e-11 | -11.59576
228.587 | 3.02337e-11 | -11.63303
228.225 | 3.01013e-11 | -11.65123
227.857 | 2.98097e-11 | -11.66899
227.424 | 2.94347e-11 | -11.69739
227.109 | 2.93366e-11 | -11.70636
226.627 | 2.89528e-11 | -11.74278
226.34 | 2.88277e-11 | -11.74723
225.88 | 2.85268e-11 | -11.78039
225.542 | 2.81452e-11 | -11.79278
225.138 | 2.79193e-11 | -11.81583
224.757 | 2.83694e-11 | -11.8355
224.386 | 2.7885e-11 | -11.85201
223.947 | 2.77669e-11 | -11.88002
223.641 | 2.73588e-11 | -11.88635
223.162 | 2.72195e-11 | -11.91986
222.878 | 2.69566e-11 | -11.92175
222.456 | 2.66858e-11 | -11.94679
222.165 | 2.74274e-11 | -11.95012
221.812 | 2.70465e-11 | -11.9622
221.43 | 2.69121e-11 | -11.98055
221.116 | 2.63209e-11 | -11.98739
220.676 | 2.62786e-11 | -12.01488
220.431 | 2.54636e-11 | -12.0114
220.006 | 2.49001e-11 | -12.03569
219.751 | 2.48805e-11 | -12.033
219.362 | 2.4596e-11 | -12.05224
219.149 | 2.42998e-11 | -12.04395
218.773 | 2.39542e-11 | -12.06084
218.549 | 2.39515e-11 | -12.05406
218.177 | 2.38214e-11 | -12.07028
217.948 | 2.38667e-11 | -12.06403
217.672 | 2.32303e-11 | -12.06476
217.495 | 2.33378e-11 | -12.05094
217.239 | 2.30501e-11 | -12.04946
217.016 | 2.28652e-11 | -12.04312
216.776 | 2.27608e-11 | -12.0382
216.533 | 2.26753e-11 | -12.03499
216.324 | 2.2473e-11 | -12.02669
216.082 | 2.21188e-11 | -12.0231
215.873 | 2.27495e-11 | -12.01475
215.576 | 2.23297e-11 | -12.01864
215.36 | 2.24913e-11 | -12.0106
215.173 | 2.19595e-11 | -11.99852
214.957 | 2.21817e-11 | -11.99114
214.765 | 2.18847e-11 | -11.97998
214.564 | 2.16477e-11 | -11.97027
214.404 | 2.1719e-11 | -11.95526
214.189 | 2.1645e-11 | -11.94766
214.048 | 2.1621e-11 | -11.92955
213.777 | 2.14538e-11 | -11.9287
213.669 | 2.14548e-11 | -11.9067
213.39 | 2.13008e-11 | -11.90782
213.327 | 2.08811e-11 | -11.87934
213.05 | 2.0936e-11 | -11.88062
212.994 | 2.06858e-11 | -11.85171
212.671 | 2.06057e-11 | -11.86062
212.568 | 2.04279e-11 | -11.83885
212.343 | 2.01873e-11 | -11.83265
212.248 | 2.02597e-11 | -11.80985
212.071 | 2.01236e-11 | -11.79744
211.951 | 2.01775e-11 | -11.7774
211.828 | 1.96753e-11 | -11.75736
211.708 | 1.96095e-11 | -11.73761
211.626 | 1.96315e-11 | -11.71311
211.486 | 1.96383e-11 | -11.69701
211.416 | 1.94433e-11 | -11.67048
211.217 | 1.9231e-11 | -11.66271
211.225 | 1.94335e-11 | -11.62655
210.984 | 1.93605e-11 | -11.62455
210.977 | 1.89748e-11 | -11.59091
210.748 | 1.91436e-11 | -11.58639
210.732 | 1.88202e-11 | -11.55327
210.513 | 1.87476e-11 | -11.54774
210.481 | 1.86311e-11 | -11.51833
210.431 | 1.87946e-11 | -11.49137
210.421 | 1.84292e-11 | -11.45825
210.301 | 1.8493e-11 | -11.4407
210.306 | 1.84503e-11 | -11.40707
210.151 | 1.84867e-11 | -11.39352
210.138 | 1.82714e-11 | -11.36205
210.043 | 1.81997e-11 | -11.34118
210.024 | 1.8072e-11 | -11.31097
210.025 | 1.80949e-11 | -11.27789
210.06 | 1.81366e-11 | -11.24099
210.114 | 1.80264e-11 | -11.20217
210.158 | 1.76777e-11 | -11.16426
210.182 | 1.75639e-11 | -11.12866
210.181 | 1.80349e-11 | -11.0979
210.119 | 1.80103e-11 | -11.07385
209.995 | 1.75076e-11 | -11.05802
209.98 | 1.7773e-11 | -11.0285
209.739 | 1.76362e-11 | -11.02714
209.755 | 1.74373e-11 | -10.99411
209.505 | 1.77215e-11 | -10.994
209.431 | 1.76539e-11 | -10.9722
209.366 | 1.72892e-11 | -10.95019
209.142 | 1.74706e-11 | -10.94764
209.141 | 1.73297e-11 | -10.91777
208.902 | 1.72861e-11 | -10.91686
208.876 | 1.73771e-11 | -10.89015
208.893 | 1.66874e-11 | -10.85813
208.833 | 1.64478e-11 | -10.83554
208.844 | 1.67484e-11 | -10.80414
208.873 | 1.68971e-11 | -10.7715
208.583 | 1.68446e-11 | -10.77677
208.559 | 1.68181e-11 | -10.74991
208.443 | 1.66107e-11 | -10.73526
208.204 | 1.65927e-11 | -10.73516
208.189 | 1.64267e-11 | -10.70731
208.017 | 1.64782e-11 | -10.69886
207.984 | 1.66159e-11 | -10.6742
207.997 | 1.62108e-11 | -10.64395
208.018 | 1.64666e-11 | -10.61332
208.038 | 1.63451e-11 | -10.58312
208.062 | 1.63639e-11 | -10.55244
208.089 | 1.6384e-11 | -10.52165
208.116 | 1.6253e-11 | -10.4914
208.144 | 1.64306e-11 | -10.46031
208.163 | 1.60212e-11 | -10.43032
208.183 | 1.61799e-11 | -10.40062
208.086 | 1.62194e-11 | -10.38476
208.096 | 1.62634e-11 | -10.35651
207.958 | 1.62037e-11 | -10.34585
207.744 | 1.61948e-11 | -10.34378
207.724 | 1.60617e-11 | -10.31879
207.451 | 1.60827e-11 | -10.32308
207.32 | 1.60115e-11 | -10.31121
207.234 | 1.60899e-11 | -10.2949
206.999 | 1.60023e-11 | -10.29521
206.966 | 1.587375e-11 | -10.27251
206.919 | 1.609549e-11 | -10.25148
206.901 | 1.602882e-11 | -10.22722
206.898 | 1.582814e-11 | -10.20079
206.891 | 1.5887e-11 | -10.17552
206.88 | 1.605351e-11 | -10.15128
206.884 | 1.581258e-11 | -10.1252
206.883 | 1.587388e-11 | -10.10045
206.886 | 1.549019e-11 | -10.07461
206.886 | 1.554345e-11 | -10.04956
206.888 | 1.556323e-11 | -10.02435
206.891 | 1.553737e-11 | -9.998538
206.895 | 1.556141e-11 | -9.973223
206.896 | 1.553504e-11 | -9.948324
206.9 | 1.541463e-11 | -9.923494
206.903 | 1.548822e-11 | -9.898395
206.905 | 1.554069e-11 | -9.873785
206.907 | 1.559035e-11 | -9.849151
206.909 | 1.529473e-11 | -9.823721
206.91 | 1.522276e-11 | -9.799495
206.908 | 1.519274e-11 | -9.775821
206.906 | 1.53636e-11 | -9.752223
206.904 | 1.544293e-11 | -9.728973
206.903 | 1.54432e-11 | -9.70559
206.901 | 1.515505e-11 | -9.681658
206.898 | 1.535137e-11 | -9.658808
206.893 | 1.508584e-11 | -9.636395
206.885 | 1.510769e-11 | -9.614103
206.767 | 1.525677e-11 | -9.60327
206.716 | 1.512178e-11 | -9.585689
206.522 | 1.526625e-11 | -9.583445
206.045 | 1.518017e-11 | -9.610694
205.881 | 1.515539e-11 | -9.604623
205.648 | 1.526607e-11 | -9.606451
205.363 | 1.513942e-11 | -9.612458
205.243 | 1.514527e-11 | -9.602072
205.093 | 1.515433e-11 | -9.595195
205 | 1.515686e-11 | -9.582521
204.937 | 1.500121e-11 | -9.566443
204.884 | 1.513429e-11 | -9.548921
204.842 | 1.529552e-11 | -9.531395
204.798 | 1.514699e-11 | -9.514058
204.759 | 1.507521e-11 | -9.495734
204.723 | 1.501048e-11 | -9.477538
204.684 | 1.507209e-11 | -9.459489
204.653 | 1.4894e-11 | -9.440661
204.617 | 1.492042e-11 | -9.422169
204.588 | 1.489206e-11 | -9.403401
204.556 | 1.46687e-11 | -9.385333
204.526 | 1.49461e-11 | -9.366769
204.495 | 1.487106e-11 | -9.348716
204.462 | 1.485973e-11 | -9.330404
204.426 | 1.489794e-11 | -9.311811
204.388 | 1.467049e-11 | -9.294211
204.354 | 1.443648e-11 | -9.276474
204.319 | 1.474563e-11 | -9.258971
204.286 | 1.464886e-11 | -9.241426
204.242 | 1.470682e-11 | -9.225328
204.195 | 1.478953e-11 | -9.20876
204.152 | 1.451646e-11 | -9.192167
204.09 | 1.448931e-11 | -9.177233
204.052 | 1.45936e-11 | -9.160623
204.006 | 1.439962e-11 | -9.144196
203.963 | 1.446223e-11 | -9.128011
203.919 | 1.447992e-11 | -9.112204
203.871 | 1.457711e-11 | -9.096791
203.825 | 1.442809e-11 | -9.081
203.775 | 1.456275e-11 | -9.066037
203.723 | 1.451722e-11 | -9.051099
203.673 | 1.462424e-11 | -9.036715
203.62 | 1.451159e-11 | -9.021717
203.563 | 1.439822e-11 | -9.007386
203.46 | 1.448417e-11 | -8.997304
203.331 | 1.448026e-11 | -8.990482
203.272 | 1.44215e-11 | -8.976574
203.199 | 1.439092e-11 | -8.963963
203.126 | 1.423951e-11 | -8.950868
203.027 | 1.44014e-11 | -8.940854
202.929 | 1.408686e-11 | -8.93093
202.823 | 1.446123e-11 | -8.921684
202.742 | 1.413194e-11 | -8.909907
202.587 | 1.437058e-11 | -8.905236
202.517 | 1.418556e-11 | -8.892749
202.438 | 1.414694e-11 | -8.880987
202.354 | 1.386198e-11 | -8.869894
202.264 | 1.416279e-11 | -8.859299
202.124 | 1.384792e-11 | -8.853429
202.03 | 1.414847e-11 | -8.843261
201.95 | 1.401244e-11 | -8.831962
201.859 | 1.395512e-11 | -8.821363
201.766 | 1.396201e-11 | -8.811471
201.67 | 1.398777e-11 | -8.802111
201.584 | 1.390685e-11 | -8.791359
201.49 | 1.386477e-11 | -8.781414
201.398 | 1.378854e-11 | -8.771324
201.303 | 1.392243e-11 | -8.761336
201.206 | 1.393314e-11 | -8.752022
201.118 | 1.386984e-11 | -8.742264
201.02 | 1.376033e-11 | -8.733335
200.926 | 1.380138e-11 | -8.723954
200.827 | 1.380344e-11 | -8.714355
200.727 | 1.367114e-11 | -8.705255
200.629 | 1.387041e-11 | -8.695436
200.531 | 1.384407e-11 | -8.686627
200.439 | 1.384914e-11 | -8.677453
200.336 | 1.369768e-11 | -8.66913
200.234 | 1.359774e-11 | -8.660365
200.141 | 1.370613e-11 | -8.650767
200.038 | 1.384866e-11 | -8.642271
199.936 | 1.362913e-11 | -8.633548
199.826 | 1.347288e-11 | -8.625885
199.709 | 1.345134e-11 | -8.618962
199.557 | 1.345828e-11 | -8.614872
199.385 | 1.329798e-11 | -8.612456
199.273 | 1.339474e-11 | -8.604742
199.16 | 1.338245e-11 | -8.59738
199.044 | 1.336116e-11 | -8.590445
198.924 | 1.322479e-11 | -8.583919
198.798 | 1.337309e-11 | -8.577279
198.673 | 1.329086e-11 | -8.57115
198.435 | 1.307448e-11 | -8.574492
198.208 | 1.325392e-11 | -8.577125
198.063 | 1.310469e-11 | -8.571948
197.922 | 1.321301e-11 | -8.567177
197.777 | 1.308698e-11 | -8.562326
197.635 | 1.303371e-11 | -8.557591
197.493 | 1.310974e-11 | -8.552613
197.35 | 1.300426e-11 | -8.547849
197.195 | 1.309086e-11 | -8.543634
197.056 | 1.316791e-11 | -8.538929
196.903 | 1.298025e-11 | -8.535444
196.743 | 1.301466e-11 | -8.53234
196.565 | 1.272244e-11 | -8.530413
196.346 | 1.282669e-11 | -8.532072
196.152 | 1.302724e-11 | -8.53209
195.987 | 1.28968e-11 | -8.529452
195.823 | 1.281096e-11 | -8.526861
195.657 | 1.281856e-11 | -8.524568
195.499 | 1.272901e-11 | -8.52129
195.329 | 1.284558e-11 | -8.518845
195.162 | 1.288377e-11 | -8.516536
194.991 | 1.262575e-11 | -8.514453
194.825 | 1.256424e-11 | -8.511877
194.652 | 1.251906e-11 | -8.509904
194.487 | 1.251835e-11 | -8.507711
194.301 | 1.242607e-11 | -8.506712
194.124 | 1.230419e-11 | -8.505461
193.942 | 1.235336e-11 | -8.504188
193.761 | 1.229439e-11 | -8.502319
193.584 | 1.209797e-11 | -8.50094
193.409 | 1.190324e-11 | -8.499464
193.237 | 1.196268e-11 | -8.497689
193.055 | 1.212332e-11 | -8.496961
192.872 | 1.191415e-11 | -8.496065
192.706 | 1.206812e-11 | -8.49353
192.53 | 1.211602e-11 | -8.492074
192.354 | 1.184618e-11 | -8.490278
192.177 | 1.192887e-11 | -8.488998
192.002 | 1.194886e-11 | -8.487444
191.842 | 1.189592e-11 | -8.485058
191.668 | 1.180234e-11 | -8.483499
191.495 | 1.167404e-11 | -8.481375
191.32 | 1.174155e-11 | -8.479733
191.158 | 1.163316e-11 | -8.476985
190.984 | 1.191233e-11 | -8.475335
190.807 | 1.189758e-11 | -8.47394
190.624 | 1.195407e-11 | -8.472479
190.423 | 1.185595e-11 | -8.472561
190.203 | 1.162734e-11 | -8.474274
190.008 | 1.160912e-11 | -8.474245
189.806 | 1.171122e-11 | -8.474729
189.613 | 1.151431e-11 | -8.474578
189.425 | 1.170772e-11 | -8.474059
189.239 | 1.142523e-11 | -8.473373
189.054 | 1.142017e-11 | -8.472338
188.871 | 1.147875e-11 | -8.470822
188.689 | 1.132233e-11 | -8.469481
188.51 | 1.122471e-11 | -8.468442
188.346 | 1.11808e-11 | -8.466148
188.165 | 1.11688e-11 | -8.464953
187.988 | 1.104334e-11 | -8.463502
187.798 | 1.103242e-11 | -8.462706
187.586 | 1.092864e-11 | -8.463891
187.378 | 1.084628e-11 | -8.465062
187.177 | 1.068248e-11 | -8.465325
186.982 | 1.097593e-11 | -8.465645
186.789 | 1.076845e-11 | -8.465365
186.604 | 1.085784e-11 | -8.464672
186.401 | 1.060616e-11 | -8.465412
186.19 | 1.056584e-11 | -8.466386
185.974 | 1.048571e-11 | -8.46788
185.754 | 1.064987e-11 | -8.469562
185.535 | 1.046383e-11 | -8.471547
185.318 | 1.03942e-11 | -8.473053
185.077 | 1.042253e-11 | -8.476316
184.84 | 1.030421e-11 | -8.479261
184.621 | 1.016891e-11 | -8.480515
184.404 | 1.025327e-11 | -8.482024
184.2 | 1.016053e-11 | -8.482891
183.975 | 9.8739e-12 | -8.484813
183.725 | 9.94745e-12 | -8.488552
183.491 | 1.004893e-11 | -8.491266
183.221 | 9.86954e-12 | -8.496297
182.959 | 1.003492e-11 | -8.500945
182.72 | 9.87418e-12 | -8.503984
182.478 | 9.74841e-12 | -8.50725
182.197 | 9.80024e-12 | -8.513317
181.921 | 9.69726e-12 | -8.518518
181.599 | 9.79663e-12 | -8.527278
181.314 | 9.64082e-12 | -8.533862
181.019 | 9.81207e-12 | -8.541088
180.754 | 9.79044e-12 | -8.545977
180.503 | 9.65896e-12 | -8.549649
180.234 | 9.53934e-12 | -8.554766
179.892 | 9.47367e-12 | -8.564905
179.561 | 9.36004e-12 | -8.573985
179.26 | 9.40338e-12 | -8.581005
178.999 | 9.33753e-12 | -8.585214
178.709 | 9.14236e-12 | -8.591661
178.442 | 9.19098e-12 | -8.596476
178.182 | 9.08089e-12 | -8.600741
177.833 | 9.13294e-12 | -8.610893
177.501 | 8.9579e-12 | -8.620274
177.203 | 8.93156e-12 | -8.627206
176.907 | 8.79259e-12 | -8.633958
176.62 | 8.73032e-12 | -8.639789
176.309 | 8.73752e-12 | -8.647287
175.974 | 8.74491e-12 | -8.65687
175.677 | 8.69248e-12 | -8.663598
175.363 | 8.58617e-12 | -8.671526
175.018 | 8.641e-12 | -8.681446
174.695 | 8.50599e-12 | -8.689688
174.406 | 8.34138e-12 | -8.695376
174.13 | 8.4281e-12 | -8.700398
173.819 | 8.64013e-12 | -8.70758
173.552 | 8.30934e-12 | -8.712294
173.24 | 8.29507e-12 | -8.719885
172.935 | 8.22522e-12 | -8.726787
172.636 | 8.17999e-12 | -8.733309
172.347 | 8.08665e-12 | -8.738558
172.052 | 7.95813e-12 | -8.744547
171.784 | 8.00745e-12 | -8.748866
171.512 | 7.92111e-12 | -8.753496
171.234 | 8.00602e-12 | -8.758656
170.959 | 7.72904e-12 | -8.763508
170.681 | 7.85965e-12 | -8.768487
170.404 | 7.77212e-12 | -8.77363
170.121 | 7.61153e-12 | -8.778979
169.839 | 7.51688e-12 | -8.784187
169.56 | 7.43685e-12 | -8.788882
169.246 | 7.39462e-12 | -8.79571
168.967 | 7.42231e-12 | -8.800503
168.651 | 7.42941e-12 | -8.807696
168.345 | 7.41638e-12 | -8.814478
168.07 | 7.3852e-12 | -8.818784
167.782 | 7.15057e-12 | -8.824279
167.423 | 7.20134e-12 | -8.83476
167.056 | 7.2077e-12 | -8.845655
166.736 | 7.07546e-12 | -8.853322
166.457 | 7.10756e-12 | -8.858204
166.192 | 6.80814e-12 | -8.861683
165.936 | 6.88542e-12 | -8.86493
165.668 | 6.80212e-12 | -8.868522
165.428 | 6.95666e-12 | -8.870621
165.191 | 6.70642e-12 | -8.872612
164.96 | 6.69128e-12 | -8.873965
164.717 | 6.65766e-12 | -8.876024
164.495 | 6.58974e-12 | -8.876899
164.278 | 6.55933e-12 | -8.877456
164.067 | 6.49459e-12 | -8.877489
163.856 | 6.48313e-12 | -8.87743
163.636 | 6.4538e-12 | -8.877986
163.433 | 6.35859e-12 | -8.87763
163.234 | 6.46423e-12 | -8.877138
163.033 | 6.30377e-12 | -8.876122
162.839 | 6.20076e-12 | -8.875237
162.648 | 6.12019e-12 | -8.874028
162.457 | 6.02434e-12 | -8.87328
162.264 | 6.16328e-12 | -8.872399
162.053 | 6.10679e-12 | -8.872192
161.864 | 5.98316e-12 | -8.870593
161.681 | 5.79685e-12 | -8.869097
161.5 | 5.79535e-12 | -8.867466
161.319 | 5.75173e-12 | -8.865718
161.142 | 5.87379e-12 | -8.863624
160.971 | 5.68559e-12 | -8.861294
160.802 | 5.75139e-12 | -8.858508
160.626 | 5.61706e-12 | -8.856431
160.466 | 5.60159e-12 | -8.853275
160.307 | 5.56781e-12 | -8.850188
160.156 | 5.3888e-12 | -8.846391
160.004 | 5.51355e-12 | -8.842794
159.853 | 5.53852e-12 | -8.83913
159.714 | 5.45395e-12 | -8.834746
159.562 | 5.42133e-12 | -8.831178
159.424 | 5.23887e-12 | -8.826604
159.287 | 5.30365e-12 | -8.821801
159.144 | 5.31059e-12 | -8.817447
159.01 | 5.31143e-12 | -8.812629
158.884 | 5.27796e-12 | -8.807537
158.76 | 5.30425e-12 | -8.802293
158.639 | 5.23844e-12 | -8.796854
158.521 | 5.23834e-12 | -8.791422
158.406 | 5.17455e-12 | -8.785802
158.294 | 5.0935e-12 | -8.779759
158.185 | 5.10762e-12 | -8.773613
158.078 | 5.0328e-12 | -8.767553
157.976 | 5.05021e-12 | -8.761169
157.873 | 5.16568e-12 | -8.754969
157.772 | 4.86464e-12 | -8.748558
157.675 | 4.85201e-12 | -8.741636
157.584 | 4.92588e-12 | -8.734678
157.491 | 4.73291e-12 | -8.727745
157.394 | 4.82536e-12 | -8.720789
157.307 | 4.77651e-12 | -8.713632
157.218 | 4.73424e-12 | -8.706455
157.134 | 4.84594e-12 | -8.69906
157.046 | 4.6583e-12 | -8.691862
156.961 | 4.77818e-12 | -8.684396
156.879 | 4.59039e-12 | -8.676784
156.786 | 4.8326e-12 | -8.669809
156.702 | 4.65172e-12 | -8.662162
156.614 | 4.62051e-12 | -8.655154
156.53 | 4.65856e-12 | -8.647813
156.445 | 4.49551e-12 | -8.640738
156.348 | 4.43614e-12 | -8.633851
156.263 | 4.47744e-12 | -8.626684
156.179 | 4.47482e-12 | -8.619598
156.088 | 4.53371e-12 | -8.612335
156.005 | 4.51323e-12 | -8.604888
155.919 | 4.55921e-12 | -8.597676
155.835 | 4.46663e-12 | -8.590658
155.743 | 4.52056e-12 | -8.583957
155.665 | 4.28151e-12 | -8.576507
155.576 | 4.37218e-12 | -8.569664
155.491 | 4.33347e-12 | -8.562596
155.402 | 4.28165e-12 | -8.555691
155.313 | 4.46195e-12 | -8.548735
155.231 | 4.30183e-12 | -8.541637
155.141 | 4.32228e-12 | -8.53498
155.055 | 4.25384e-12 | -8.52774
154.965 | 4.28613e-12 | -8.521115
154.879 | 4.20546e-12 | -8.514361
154.793 | 4.29914e-12 | -8.507472
154.706 | 4.28232e-12 | -8.50065
154.623 | 4.26069e-12 | -8.493709
154.528 | 4.13581e-12 | -8.487337
154.437 | 4.12778e-12 | -8.480851
154.348 | 4.21795e-12 | -8.474607
154.262 | 4.11679e-12 | -8.46778
154.172 | 4.24928e-12 | -8.461178
154.08 | 4.15979e-12 | -8.455067
153.983 | 4.09458e-12 | -8.448543
153.893 | 4.10121e-12 | -8.44205
153.801 | 4.10029e-12 | -8.435729
153.695 | 4.14156e-12 | -8.429841
153.589 | 4.1153e-12 | -8.424126
153.482 | 4.15465e-12 | -8.418445
153.386 | 4.25594e-12 | -8.412396
153.284 | 4.09441e-12 | -8.40656
153.182 | 4.14366e-12 | -8.400975
153.069 | 4.10847e-12 | -8.395398
152.963 | 4.15985e-12 | -8.389968
152.853 | 4.01969e-12 | -8.384801
152.755 | 4.13237e-12 | -8.379075
152.656 | 4.15853e-12 | -8.373447
152.552 | 4.03705e-12 | -8.368226
152.447 | 3.9462e-12 | -8.362627
152.347 | 3.96353e-12 | -8.357191
152.242 | 3.95473e-12 | -8.351562
152.144 | 4.09414e-12 | -8.345664
152.04 | 3.93322e-12 | -8.340334
151.933 | 3.94961e-12 | -8.335167
151.821 | 3.92627e-12 | -8.330143
151.717 | 4.00255e-12 | -8.324754
151.618 | 4.07168e-12 | -8.31941
151.513 | 3.95544e-12 | -8.314041
151.415 | 3.77359e-12 | -8.308199
151.314 | 3.95341e-12 | -8.30271
151.21 | 3.9e-12 | -8.297548
151.109 | 3.80881e-12 | -8.292335
151.011 | 3.84658e-12 | -8.28643
150.903 | 3.84283e-12 | -8.281119
150.802 | 3.88299e-12 | -8.27566
150.697 | 3.80364e-12 | -8.270564
150.586 | 3.81038e-12 | -8.265684
150.481 | 3.80961e-12 | -8.260673
150.375 | 3.80409e-12 | -8.255599
150.261 | 3.89209e-12 | -8.250696
150.158 | 3.70971e-12 | -8.245591
150.056 | 3.74962e-12 | -8.240303
149.943 | 3.792e-12 | -8.235636
149.837 | 3.76514e-12 | -8.230652
149.725 | 3.75539e-12 | -8.225685
149.626 | 3.71027e-12 | -8.22012
149.52 | 3.72072e-12 | -8.214996
149.424 | 3.63429e-12 | -8.209412
149.327 | 3.7042e-12 | -8.204079
149.22 | 3.65556e-12 | -8.198999
149.12 | 3.78568e-12 | -8.193623
149.009 | 3.44029e-12 | -8.18881
148.911 | 3.52576e-12 | -8.183638
148.811 | 3.62709e-12 | -8.178485
148.704 | 3.6379e-12 | -8.173714
148.582 | 3.59658e-12 | -8.169706
148.463 | 3.55623e-12 | -8.165631
148.347 | 3.6125e-12 | -8.161403
148.23 | 3.70827e-12 | -8.156883
148.114 | 3.62233e-12 | -8.152647
147.984 | 3.7575e-12 | -8.149136
147.762 | 3.58484e-12 | -8.150447
147.574 | 3.51602e-12 | -8.150254
147.406 | 3.68505e-12 | -8.148772
147.261 | 3.48974e-12 | -8.146133
147.133 | 3.51785e-12 | -8.14265
146.998 | 3.54296e-12 | -8.139425
146.806 | 3.54167e-12 | -8.139322
146.635 | 3.49595e-12 | -8.138121
146.485 | 3.69267e-12 | -8.135503
146.343 | 3.48357e-12 | -8.132784
146.207 | 3.46987e-12 | -8.129519
146.036 | 3.47969e-12 | -8.128375
145.843 | 3.56305e-12 | -8.128445
145.657 | 3.51921e-12 | -8.127996
145.51 | 3.48604e-12 | -8.125435
145.356 | 3.48163e-12 | -8.123426
145.128 | 3.39026e-12 | -8.125313
144.923 | 3.46963e-12 | -8.125805
144.75 | 3.51766e-12 | -8.124793
144.586 | 3.42113e-12 | -8.123173
144.436 | 3.54185e-12 | -8.120661
144.249 | 3.41164e-12 | -8.120278
144.039 | 3.41792e-12 | -8.12115
143.824 | 3.55716e-12 | -8.12228
143.598 | 3.34662e-12 | -8.123862
143.417 | 3.36402e-12 | -8.123107
143.203 | 3.38727e-12 | -8.123841
142.943 | 3.37746e-12 | -8.127182
142.607 | 3.48165e-12 | -8.134719
142.318 | 3.32854e-12 | -8.139623
142.083 | 3.42426e-12 | -8.141703
141.871 | 3.36741e-12 | -8.14241
141.627 | 3.46687e-12 | -8.144742
141.313 | 3.3779e-12 | -8.150877
140.967 | 3.4536e-12 | -8.158817
140.585 | 3.33731e-12 | -8.168485
140.293 | 3.37571e-12 | -8.173162
140.047 | 3.27874e-12 | -8.175647
139.795 | 3.42611e-12 | -8.178234
139.472 | 3.30865e-12 | -8.184646
139.091 | 3.22586e-12 | -8.194009
138.701 | 3.26818e-12 | -8.203866
138.406 | 3.33463e-12 | -8.208952
138.15 | 3.23517e-12 | -8.211517
137.9 | 3.18979e-12 | -8.214148
137.578 | 3.23319e-12 | -8.220258
137.267 | 3.15238e-12 | -8.22625
137.009 | 3.26698e-12 | -8.229121
136.801 | 3.28056e-12 | -8.229634
136.537 | 3.25365e-12 | -8.233018
136.132 | 3.2466e-12 | -8.243562
135.604 | 3.13026e-12 | -8.260292
135.134 | 3.2814e-12 | -8.274084
134.72 | 3.19535e-12 | -8.284999
134.329 | 2.98733e-12 | -8.294837
133.688 | 3.12198e-12 | -8.31721
132.901 | 3.20904e-12 | -8.346914
132.185 | 3.22243e-12 | -8.372884
131.52 | 3.27798e-12 | -8.396251
131.028 | 3.28446e-12 | -8.411044
130.656 | 3.31349e-12 | -8.419529
130.331 | 3.13318e-12 | -8.425647
129.976 | 3.33351e-12 | -8.433253
129.531 | 3.17954e-12 | -8.445494
129.151 | 3.37479e-12 | -8.454196
128.839 | 3.24652e-12 | -8.459662
128.597 | 3.21224e-12 | -8.461547
128.253 | 3.13735e-12 | -8.467999
127.727 | 3.16038e-12 | -8.483874
127.066 | 3.16026e-12 | -8.506568
126.298 | 3.13488e-12 | -8.534414
125.616 | 3.18052e-12 | -8.557833
125.104 | 3.22212e-12 | -8.573164
124.682 | 2.9367e-12 | -8.583776
124.339 | 3.04911e-12 | -8.59033
123.819 | 2.95707e-12 | -8.605911
123.14 | 2.99572e-12 | -8.62925
122.42 | 2.90918e-12 | -8.654559
121.766 | 2.87045e-12 | -8.676516
121.296 | 2.94911e-12 | -8.689393
120.924 | 2.9294e-12 | -8.697401
120.347 | 2.88418e-12 | -8.71534
119.568 | 2.80752e-12 | -8.743161
118.579 | 2.94468e-12 | -8.781256
117.682 | 2.92556e-12 | -8.814631
117.018 | 2.88169e-12 | -8.836681
116.524 | 2.87053e-12 | -8.850617
116.136 | 2.87119e-12 | -8.859101
115.719 | 2.88887e-12 | -8.869161
115.148 | 2.85513e-12 | -8.886642
114.451 | 2.75465e-12 | -8.909989
113.848 | 2.84338e-12 | -8.92854
113.426 | 2.56326e-12 | -8.938295
113.083 | 2.6885e-12 | -8.944352
112.642 | 2.61157e-12 | -8.955333
111.985 | 2.59079e-12 | -8.976201
111.297 | 2.57619e-12 | -8.998952
110.779 | 2.66481e-12 | -9.013603
110.402 | 2.64534e-12 | -9.021251
110.1 | 2.46543e-12 | -9.025119
109.607 | 2.63811e-12 | -9.038599
108.667 | 2.46949e-12 | -9.072604
107.631 | 2.49988e-12 | -9.111764
106.655 | 2.43073e-12 | -9.148135
105.815 | 2.43505e-12 | -9.177698
105.282 | 2.52138e-12 | -9.19268
104.835 | 2.46292e-12 | -9.203455
104.115 | 2.51474e-12 | -9.226817
103.198 | 2.49077e-12 | -9.259457
102.393 | 2.52689e-12 | -9.286924
101.863 | 2.57736e-12 | -9.301423
101.513 | 2.47698e-12 | -9.30743
101.301 | 2.52864e-12 | -9.307018
100.947 | 2.38533e-12 | -9.312907
100.453 | 2.15406e-12 | -9.325589
99.915 | 2.34766e-12 | -9.340411
99.5253 | 2.41428e-12 | -9.348051
99.2632 | 2.25917e-12 | -9.349711
98.9853 | 2.07247e-12 | -9.352068
98.2512 | 2.16699e-12 | -9.376029
97.1681 | 2.1348e-12 | -9.416204
96.1854 | 2.25303e-12 | -9.451247
95.5173 | 2.17298e-12 | -9.471898
95.1518 | 2.26654e-12 | -9.478183
94.9454 | 2.23738e-12 | -9.477126
94.8182 | 2.15886e-12 | -9.472358
94.7122 | 2.00872e-12 | -9.466524
94.6014 | 2.04479e-12 | -9.460695
94.5208 | 1.88486e-12 | -9.45351
94.5028 | 1.86905e-12 | -9.443587
94.4084 | 1.88403e-12 | -9.437045
92.6504 | 1.523946e-12 | -9.474475
92.5597 | 1.587282e-12 | -9.4681
92.4689 | 1.632998e-12 | -9.461903
91.8855 | 1.617462e-12 | -9.478221
91.5155 | 1.59782e-12 | -9.484719
91.336 | 1.526932e-12 | -9.482307
91.2494 | 1.515832e-12 | -9.475724
91.2389 | 1.485008e-12 | -9.465492
90.8319 | 1.448428e-12 | -9.473778
89.6732 | 1.409083e-12 | -9.516227
88.3045 | 1.448788e-12 | -9.568197
88.0206 | 1.461927e-12 | -9.570332
88.0062 | 1.52966e-12 | -9.560537
88.0086 | 1.524358e-12 | -9.54994
87.9967 | 1.537292e-12 | -9.540189
85.3858 | 1.534103e-12 | -9.648053
84.2994 | 1.611475e-12 | -9.686774
84.2434 | 1.652408e-12 | -9.678719
84.1402 | 1.701078e-12 | -9.672793
84.258 | 1.701971e-12 | -9.656969
84.1705 | 1.689902e-12 | -9.650449
83.2959 | 1.647219e-12 | -9.679205
83.0221 | 1.642417e-12 | -9.680929
82.9948 | 1.594154e-12 | -9.671448
83.0911 | 1.582746e-12 | -9.656734
83.1918 | 1.525533e-12 | -9.641531
82.447 | 1.45973e-12 | -9.664393
81.6452 | 1.421036e-12 | -9.689711
81.1753 | 1.420299e-12 | -9.700222
80.9256 | 1.407997e-12 | -9.701005
80.7783 | 1.391595e-12 | -9.697198
80.6855 | 1.380877e-12 | -9.690829
80.6366 | 1.355816e-12 | -9.682599
80.5338 | 1.275447e-12 | -9.676769
80.4296 | 1.231004e-12 | -9.670948
80.398 | 1.161715e-12 | -9.661504
80.3936 | 1.133963e-12 | -9.651496
80.3831 | 1.103658e-12 | -9.641503
80.3582 | 1.0274e-12 | -9.632334

## Pulse
Temperature | Current | Time
80.3802 | -3.99616e-10 | 6.373562
80.404 | -3.97613e-10 | 7.8439531
80.4108 | -3.99615e-10 | 9.2906618
80.4123 | -4.16478e-10 | 10.7182381
80.417 | -4.06181e-10 | 12.1843741
80.4214 | -4.03349e-10 | 13.6178982
80.4227 | -4.07349e-10 | 15.0641521
80.4194 | -4.09053e-10 | 16.5327287
80.4176 | -4.54439e-10 | 17.988729
80.4123 | -4.06627e-10 | 19.4602556
80.4148 | -4.01882e-10 | 20.9037768
80.4165 | -3.66781e-10 | 22.35291
80.4123 | -3.70549e-10 | 23.8162072
80.4052 | -3.56036e-10 | 25.2610681
80.3983 | -4.00597e-10 | 26.7474208
80.398 | -4.15681e-10 | 28.1942884
80.404 | -3.53536e-10 | 29.6748515
80.3946 | -3.40452e-10 | 31.1240465
80.3946 | -3.91063e-10 | 32.582482
80.3831 | -3.92795e-10 | 34.0373445
80.3917 | -3.75827e-10 | 35.4818033
80.3965 | -3.2682e-10 | 36.9340578
80.3914 | -3.36791e-10 | 38.3793002
80.3831 | -3.41772e-10 | 39.8444634
80.3634 | -3.38312e-10 | 41.2967695
80.3399 | -3.07763e-10 | 42.7586264
80.3133 | -3.03672e-10 | 44.2423899
80.3008 | -2.90753e-10 | 45.7013026
80.2772 | -2.92141e-10 | 47.1616638
80.2583 | -3.03381e-10 | 48.6455668
80.2371 | -3.264e-10 | 50.08018
80.2131 | -3.27124e-10 | 51.5522125
80.1849 | -3.32644e-10 | 52.9889482
80.1701 | -3.21177e-10 | 54.4315139
80.1545 | -3.36777e-10 | 55.896215
80.1022 | -3.45527e-10 | 57.3341104
80.0473 | -3.32803e-10 | 58.794824

## Measurements
Temperature | Current | Temp Rate
79.9955 | 6.16944e-10 | 0
80.1022 | 1.605388e-10 | 1.276812
80.4624 | 1.451841e-10 | 4.218128
80.7014 | 1.358195e-10 | 5.755704
81.0671 | 1.275081e-10 | 7.20612
81.3754 | 1.22054e-10 | 8.55777
81.6033 | 1.186569e-10 | 9.264125
81.9511 | 1.146264e-10 | 10.28374
82.2499 | 1.118315e-10 | 10.95974
82.5366 | 1.095624e-10 | 11.68993
82.8415 | 1.074292e-10 | 19.69921
83.1612 | 1.053836e-10 | 27.44758
83.4849 | 1.031797e-10 | 45.89178
83.8124 | 1.013538e-10 | 106.4301
84.189 | 9.98219e-11 | 166.3582
84.5147 | 9.82441e-11 | 15.42194
84.8825 | 9.68178e-11 | 15.86256
85.2079 | 9.54156e-11 | 16.28653
85.5301 | 9.41302e-11 | 453.7995
85.8441 | 9.27427e-11 | 17.13588
86.1994 | 9.13715e-11 | 17.42646
87.4666 | 8.62724e-11 | 18.40636
88.5492 | 8.15992e-11 | 18.99048
88.8243 | 8.02189e-11 | 19.16058
89.0962 | 7.87692e-11 | 19.22595
89.4073 | 7.7314e-11 | 19.31943
89.6751 | 7.59169e-11 | 19.40364
89.9434 | 7.43188e-11 | 19.53015
90.2089 | 7.2723e-11 | 19.5732
90.6241 | 7.00238e-11 | 19.64839
90.8876 | 6.77901e-11 | 19.75102
91.1462 | 6.52932e-11 | 19.80482
91.4407 | 6.23332e-11 | 19.8193
91.7352 | 5.83588e-11 | 19.82768
92.096 | 5.26267e-11 | 19.93964
92.3515 | 4.88537e-11 | 19.98688
92.6736 | 4.30232e-11 | 20.0191
92.9271 | 3.86173e-11 | 20.05108
93.3178 | 3.23025e-11 | 20.06893
93.5657 | 2.84903e-11 | 20.11717
93.8445 | 2.45978e-11 | 20.14362
94.1889 | 1.85036e-11 | 20.15397
94.4642 | 1.383189e-11 | 20.14702
94.7404 | 9.95929e-12 | 20.125
95.0845 | 6.06308e-12 | 20.18369
95.3226 | 4.06699e-12 | 20.17523
95.6666 | -1.28959e-13 | 18.38091
97.4706 | -1.0363e-13 | 20.20964
98.2854 | -9.901e-14 | 20.22357
98.5552 | -8.1895e-14 | 20.2005
98.8957 | -8.3526e-14 | 20.20682
99.1306 | -7.3154e-14 | 20.23142
99.4674 | -6.0159e-14 | 20.19814
99.8042 | -4.6595e-14 | 20.1987
100.04 | -4.9003e-14 | 20.23031
100.378 | -7.338e-14 | 20.2263
100.807 | -2.9727e-14 | 20.20199
101.104 | -6.512e-15 | 20.15142
101.371 | 7.905e-15 | 20.20529
101.602 | 1.0545e-14 | 20.19209
101.866 | 1.0857e-14 | 20.17996
102.099 | 3.429e-15 | 20.18145
102.464 | 4.46e-15 | 20.19346
102.73 | -3.038e-15 | 20.17517
103.062 | 5.0764e-14 | 20.16539
103.331 | 3.54e-14 | 20.16773
103.663 | 4.5754e-14 | 20.18019
103.93 | 1.8689e-14 | 20.15591
104.266 | 6.2393e-14 | 20.17797
104.497 | 8.6396e-14 | 20.16881
104.867 | 8.937e-14 | 20.15913
105.101 | 8.071e-14 | 20.17341
105.437 | 7.9169e-14 | 20.16553
105.77 | 8.7368e-14 | 20.16051
106.039 | 1.0813e-13 | 20.14915
106.378 | 1.19611e-13 | 20.16488
106.647 | 1.28836e-13 | 20.15432
106.985 | 1.40403e-13 | 20.15574
107.22 | 1.64941e-13 | 20.17097
107.59 | 1.51667e-13 | 20.16085
107.827 | 1.62744e-13 | 20.17563
108.157 | 1.62936e-13 | 20.16563
108.433 | 1.76369e-13 | 20.16219
108.767 | 1.93566e-13 | 20.17189
109.036 | 2.08504e-13 | 20.16081
109.363 | 1.91374e-13 | 20.16641
109.724 | 2.11456e-13 | 20.15102
109.954 | 2.21561e-13 | 20.14399
110.285 | 2.49434e-13 | 20.14399
110.517 | 2.47196e-13 | 20.15131
110.883 | 2.69454e-13 | 20.14044
111.113 | 2.6564e-13 | 20.14819
111.446 | 2.63833e-13 | 20.14395
111.779 | 2.78571e-13 | 20.13927
112.047 | 2.72756e-13 | 20.13207
112.382 | 2.91712e-13 | 20.14446
112.648 | 2.99962e-13 | 20.13162
112.982 | 3.07571e-13 | 20.12478
113.216 | 3.11096e-13 | 20.13093
113.585 | 2.95781e-13 | 20.12438
113.819 | 2.99987e-13 | 20.14076
114.155 | 2.83099e-13 | 20.13636
114.49 | 3.20867e-13 | 20.13456
114.759 | 3.4045e-13 | 20.12717
115.094 | 3.63855e-13 | 20.14172
115.328 | 3.57255e-13 | 20.13709
115.664 | 3.71554e-13 | 20.13457
115.933 | 3.69822e-13 | 20.12606
116.268 | 3.44195e-13 | 20.14001
116.535 | 3.85654e-13 | 20.13096
116.873 | 3.81718e-13 | 20.12652
117.107 | 3.9105e-13 | 20.1319
117.475 | 4.13301e-13 | 20.13004
117.712 | 4.30695e-13 | 20.13669
118.077 | 4.31403e-13 | 20.12237
118.342 | 4.50757e-13 | 20.12495
118.706 | 4.52222e-13 | 20.12352
118.935 | 4.72125e-13 | 20.11399
119.268 | 4.94346e-13 | 20.1225
119.532 | 5.06968e-13 | 20.11323
119.899 | 4.90911e-13 | 20.11437
120.13 | 4.95062e-13 | 20.11985
120.499 | 5.18798e-13 | 20.1111
120.731 | 5.15184e-13 | 20.12268
121.064 | 5.37907e-13 | 20.11573
121.333 | 5.70294e-13 | 20.10886
121.665 | 5.62726e-13 | 20.11921
121.936 | 5.99171e-13 | 20.10473
122.303 | 5.80946e-13 | 20.10586
122.537 | 5.75869e-13 | 20.11437
122.873 | 6.14567e-13 | 20.11671
123.143 | 6.31836e-13 | 20.10521
123.471 | 6.50746e-13 | 20.11212
123.746 | 6.61917e-13 | 20.10929
124.08 | 6.53942e-13 | 20.12141
124.315 | 6.7533e-13 | 20.1178
124.683 | 6.70937e-13 | 20.10945
124.918 | 6.58195e-13 | 20.11995
125.282 | 6.84211e-13 | 20.11051
125.589 | 6.96355e-13 | 20.10959
125.857 | 6.99417e-13 | 20.11976
126.193 | 7.16588e-13 | 20.11978
126.459 | 7.2906e-13 | 20.10945
126.696 | 7.67378e-13 | 20.1191
127.031 | 7.52739e-13 | 20.11476
127.299 | 7.85425e-13 | 20.11988
127.665 | 8.13054e-13 | 20.10887
128.058 | 8.86927e-13 | 20.11901
128.32 | 8.73608e-13 | 20.10637
128.553 | 8.51596e-13 | 20.1117
128.882 | 9.07981e-13 | 20.10503
129.149 | 8.90671e-13 | 20.09642
129.481 | 8.96644e-13 | 20.10279
129.747 | 9.48145e-13 | 20.09738
130.08 | 9.40856e-13 | 20.10496
130.347 | 9.52051e-13 | 20.09957
130.683 | 9.50864e-13 | 20.10416
130.949 | 9.15559e-13 | 20.09085
131.317 | 9.03207e-13 | 20.09875
131.72 | 9.12323e-13 | 20.08183
131.955 | 9.63775e-13 | 20.10831
132.222 | 1.011846e-12 | 20.10227
132.49 | 9.97876e-13 | 20.09351
132.759 | 1.00208e-12 | 20.10428
133.025 | 1.001026e-12 | 20.10199
133.394 | 1.019675e-12 | 20.10467
133.662 | 1.039054e-12 | 20.09645
133.897 | 1.051505e-12 | 20.10158
134.266 | 1.068736e-12 | 20.09581
134.499 | 1.10664e-12 | 20.10376
134.836 | 1.12903e-12 | 20.10029
135.205 | 1.077211e-12 | 20.09666
135.472 | 1.117572e-12 | 20.09917
135.742 | 1.132497e-12 | 20.10373
136.075 | 1.136269e-12 | 20.09554
136.345 | 1.174207e-12 | 20.09546
136.711 | 1.214433e-12 | 20.10119
137.013 | 1.238128e-12 | 20.09389
137.349 | 1.261481e-12 | 20.10509
137.581 | 1.309535e-12 | 20.09813
137.845 | 1.310386e-12 | 20.09696
138.175 | 1.323389e-12 | 20.09333
138.406 | 1.333716e-12 | 20.09298
138.736 | 1.382635e-12 | 20.08736
139.066 | 1.445681e-12 | 20.09236
139.364 | 1.447435e-12 | 20.08016
139.598 | 1.468192e-12 | 20.09308
139.965 | 1.427918e-12 | 20.09149
140.266 | 1.450908e-12 | 20.08327
140.532 | 1.518262e-12 | 20.08427
140.9 | 1.57999e-12 | 20.08212
141.2 | 1.499045e-12 | 20.08363
141.468 | 1.549239e-12 | 20.08958
141.735 | 1.598672e-12 | 20.09092
142.035 | 1.642502e-12 | 20.08841
142.405 | 1.661832e-12 | 20.08652
142.672 | 1.669243e-12 | 20.08517
143.042 | 1.660581e-12 | 20.09228
143.275 | 1.704296e-12 | 20.08637
143.612 | 1.691913e-12 | 20.08209
143.878 | 1.703347e-12 | 20.08616
144.147 | 1.710476e-12 | 20.07946
144.415 | 1.745983e-12 | 20.08805
144.748 | 1.77106e-12 | 20.0906
145.05 | 1.795488e-12 | 20.08092
145.319 | 1.709476e-12 | 20.0892
145.686 | 1.814057e-12 | 20.09245
145.954 | 1.877904e-12 | 20.09141
146.221 | 1.947443e-12 | 20.09245
146.592 | 1.95616e-12 | 20.08576
146.858 | 2.030209e-12 | 20.09416
147.193 | 2.034764e-12 | 20.0879
147.461 | 2.048662e-12 | 20.08987
147.729 | 2.059952e-12 | 20.09089
148.029 | 2.059803e-12 | 20.08488
148.392 | 2.061958e-12 | 20.08912
148.654 | 2.23319e-12 | 19.9702
150.312 | 2.31975e-12 | 20.07927
151.246 | 2.36695e-12 | 20.0805
151.579 | 2.21201e-12 | 20.08084
151.88 | 2.28356e-12 | 20.07944
152.148 | 2.48886e-12 | 20.08353
152.417 | 2.58508e-12 | 20.08139
152.783 | 2.56894e-12 | 20.07344
153.051 | 2.54578e-12 | 20.0752
153.385 | 2.666e-12 | 20.0799
153.653 | 2.60553e-12 | 20.08182
153.988 | 2.73112e-12 | 20.08255
154.256 | 2.72082e-12 | 20.07546
154.625 | 2.79971e-12 | 20.0759
154.86 | 2.80931e-12 | 20.08078
155.193 | 2.80076e-12 | 19.99244
155.763 | 2.89058e-12 | 20.073
156.063 | 2.88698e-12 | 20.08255
156.331 | 2.78855e-12 | 20.07751
156.6 | 2.80593e-12 | 20.07487
156.868 | 3.0484e-12 | 20.07548
157.138 | 2.99168e-12 | 20.07635
157.406 | 3.08667e-12 | 20.07656
157.673 | 3.04006e-12 | 20.07685
157.908 | 3.0767e-12 | 20.08021
158.175 | 3.14962e-12 | 20.08125
158.444 | 3.1881e-12 | 20.07672
158.81 | 3.16721e-12 | 20.07763
159.045 | 3.13446e-12 | 20.08198
159.415 | 3.31816e-12 | 20.07698
159.679 | 3.3256e-12 | 20.07808
159.91 | 3.32739e-12 | 20.0801
160.272 | 3.53933e-12 | 20.07603
160.538 | 3.4408e-12 | 20.0752
160.869 | 3.4673e-12 | 20.07538
161.132 | 3.45063e-12 | 20.07587
161.399 | 3.56619e-12 | 20.07534
161.798 | 3.57909e-12 | 20.07237
162.03 | 3.5698e-12 | 20.07539
162.398 | 3.62197e-12 | 20.06996
162.665 | 3.60544e-12 | 20.06868
162.933 | 3.64807e-12 | 20.07126
163.266 | 3.78584e-12 | 20.07439
163.534 | 3.74519e-12 | 20.06792
163.868 | 3.91297e-12 | 20.07265
164.136 | 3.88199e-12 | 20.07247
164.403 | 3.84441e-12 | 20.07535
164.772 | 4.03122e-12 | 20.06846
165.039 | 4.14822e-12 | 20.06942
165.406 | 3.90624e-12 | 20.06985
165.708 | 4.03461e-12 | 20.0703
165.975 | 4.15088e-12 | 20.07045
166.277 | 4.07914e-12 | 20.07551
166.545 | 4.27789e-12 | 20.06879
166.881 | 4.30092e-12 | 20.07209
167.147 | 4.23927e-12 | 20.07334
167.414 | 4.32349e-12 | 20.07533
167.817 | 4.36896e-12 | 20.07295
168.084 | 4.42589e-12 | 20.07086
168.318 | 4.50828e-12 | 20.07447
168.653 | 4.44618e-12 | 20.07152
168.953 | 4.6496e-12 | 20.07267
169.288 | 4.42231e-12 | 20.06656
169.588 | 4.57093e-12 | 20.07331
169.856 | 4.67505e-12 | 20.07295
170.125 | 4.61118e-12 | 20.07356
170.493 | 4.86124e-12 | 20.06909
170.76 | 4.70799e-12 | 20.07043
171.093 | 4.81616e-12 | 20.07352
171.362 | 4.85263e-12 | 20.06928
171.724 | 5.00413e-12 | 20.07256
171.989 | 4.82053e-12 | 20.06599
172.252 | 5.09654e-12 | 20.06666
172.516 | 5.01845e-12 | 20.06762
172.88 | 5.21143e-12 | 20.07157
173.144 | 5.17609e-12 | 20.06994
173.543 | 5.32744e-12 | 20.06429
173.81 | 5.23288e-12 | 20.06891
174.042 | 5.38415e-12 | 20.06772
174.308 | 5.32743e-12 | 20.06709
174.676 | 5.43578e-12 | 20.06707
174.943 | 5.57281e-12 | 20.06029
175.21 | 5.49005e-12 | 20.0661
175.578 | 5.56625e-12 | 20.06627
175.847 | 5.53851e-12 | 20.06624
176.114 | 5.68832e-12 | 20.06678
176.481 | 5.86125e-12 | 20.06876
176.748 | 5.90057e-12 | 20.06381
177.082 | 5.92461e-12 | 20.06484
177.35 | 6.08723e-12 | 20.06361
177.618 | 6.11233e-12 | 20.06738
178.02 | 6.18351e-12 | 20.06348
178.32 | 6.23955e-12 | 20.06201
178.654 | 6.15861e-12 | 20.06106
178.958 | 6.31428e-12 | 20.06279
179.323 | 6.3304e-12 | 20.06646
179.592 | 6.23789e-12 | 20.06227
179.86 | 6.17147e-12 | 20.06787
180.125 | 6.11711e-12 | 20.06063
180.427 | 6.23397e-12 | 20.0637
180.696 | 6.1784e-12 | 20.06739
180.962 | 6.23637e-12 | 20.0607
181.231 | 6.35231e-12 | 20.06531
181.498 | 6.25673e-12 | 20.06515
181.865 | 6.40902e-12 | 20.06458
182.165 | 6.53432e-12 | 20.06505
182.399 | 6.56284e-12 | 20.06449
182.832 | 6.63334e-12 | 20.06123
183.1 | 6.55291e-12 | 20.06847
183.365 | 6.76136e-12 | 20.06517
183.668 | 6.70874e-12 | 20.06363
183.936 | 6.82965e-12 | 20.06362
184.269 | 6.69085e-12 | 20.06645
184.536 | 7.04109e-12 | 20.06097
184.895 | 7.09658e-12 | 20.06348
185.129 | 7.05159e-12 | 20.06197
185.493 | 7.02843e-12 | 20.06442
185.757 | 7.14026e-12 | 20.05868
186.123 | 7.31391e-12 | 20.0578
186.388 | 7.30194e-12 | 20.06209
186.685 | 7.38704e-12 | 20.06334
186.952 | 7.33852e-12 | 20.05785
187.286 | 7.47345e-12 | 20.05931
187.652 | 7.51349e-12 | 20.06043
187.886 | 7.57558e-12 | 20.06106
188.152 | 7.6946e-12 | 20.05946
188.453 | 7.6244e-12 | 20.05626
188.753 | 7.74312e-12 | 20.05608
189.054 | 7.79254e-12 | 20.05718
189.321 | 7.82549e-12 | 20.06036
189.723 | 7.81694e-12 | 20.05645
190.058 | 8.05654e-12 | 20.05959
190.358 | 8.11659e-12 | 20.05781
190.625 | 8.06587e-12 | 20.05746
190.893 | 8.18922e-12 | 20.05648
191.161 | 8.37289e-12 | 20.05613
191.462 | 8.40678e-12 | 20.05798
191.795 | 8.64957e-12 | 20.05581
192.065 | 8.58097e-12 | 20.06032
192.331 | 8.72096e-12 | 20.06071
192.599 | 8.78988e-12 | 20.05926
192.999 | 8.93768e-12 | 20.05629
193.267 | 8.89252e-12 | 20.0569
193.537 | 9.01495e-12 | 20.05534
193.903 | 9.09358e-12 | 20.05549
194.17 | 9.20969e-12 | 20.06061
194.437 | 9.20637e-12 | 20.05599
194.771 | 9.29491e-12 | 20.05988
195.038 | 9.39502e-12 | 20.06027
195.34 | 9.37966e-12 | 20.05846
195.672 | 9.5679e-12 | 20.06019
195.942 | 9.67653e-12 | 20.0609
196.21 | 9.69385e-12 | 20.06093
196.576 | 9.7328e-12 | 20.05627
196.844 | 9.74689e-12 | 20.05653
197.211 | 9.92288e-12 | 20.05711
197.477 | 9.93226e-12 | 20.05979
197.744 | 9.98317e-12 | 20.0589
198.011 | 1.01262e-11 | 20.05982
198.379 | 1.012156e-11 | 20.05697
198.645 | 1.022533e-11 | 20.05723
198.975 | 1.027138e-11 | 20.05754
199.239 | 1.032529e-11 | 20.0562
199.537 | 1.056167e-11 | 20.05488
199.9 | 1.068359e-11 | 20.05399
200.164 | 1.060985e-11 | 20.05613
200.431 | 1.082153e-11 | 20.05635
200.796 | 1.087561e-11 | 20.05605
201.062 | 1.084058e-11 | 20.05362
201.362 | 1.096389e-11 | 20.05112
201.63 | 1.116657e-11 | 20.05137
201.997 | 1.108628e-11 | 20.0536
202.232 | 1.017483e-11 | 20.05259
202.533 | 1.13378e-11 | 20.05627
202.8 | 1.128375e-11 | 20.05374
203.101 | 1.165152e-11 | 20.05403
203.501 | 1.171961e-11 | 20.05274
203.772 | 1.183124e-11 | 20.05597
204.038 | 1.186537e-11 | 20.05257
204.337 | 1.20914e-11 | 20.05757
204.603 | 1.225728e-11 | 20.05442
204.972 | 1.224637e-11 | 20.05427
205.235 | 1.224414e-11 | 20.05262
205.541 | 1.231718e-11 | 20.05362
205.84 | 1.235957e-11 | 20.05154
206.143 | 1.238551e-11 | 20.05719
206.443 | 1.234222e-11 | 20.05133
206.714 | 1.255428e-11 | 20.05584
207.114 | 1.272987e-11 | 20.05631
207.381 | 1.261856e-11 | 20.05496
207.716 | 1.285814e-11 | 20.0504
208.05 | 1.301237e-11 | 20.05383
208.315 | 1.324008e-11 | 20.05147
208.582 | 1.315692e-11 | 20.05524
208.849 | 1.336462e-11 | 20.05536
209.118 | 1.339103e-11 | 20.05619
209.483 | 1.340235e-11 | 20.05417
209.751 | 1.340194e-11 | 20.05329
210.252 | 1.350354e-11 | 20.04603
210.521 | 1.37289e-11 | 20.05439
210.79 | 1.38872e-11 | 20.0549
211.054 | 1.395272e-11 | 20.05274
211.322 | 1.388917e-11 | 20.05289
211.624 | 1.391415e-11 | 20.05543
211.892 | 1.418982e-11 | 20.0555
212.158 | 1.425242e-11 | 20.05434
212.424 | 1.421309e-11 | 20.05355
212.725 | 1.454757e-11 | 20.05496
213.124 | 1.464451e-11 | 20.05145
213.387 | 1.434351e-11 | 20.05285
213.75 | 1.487659e-11 | 20.05009
214.015 | 1.491133e-11 | 20.05012
214.28 | 1.521507e-11 | 20.052
214.546 | 1.512771e-11 | 20.05072
214.813 | 1.530563e-11 | 20.05135
215.176 | 1.544612e-11 | 20.04855
215.439 | 1.551593e-11 | 20.05153
215.706 | 1.568114e-11 | 20.04985
216.101 | 1.573524e-11 | 20.04868
216.335 | 1.61149e-11 | 20.04827
216.635 | 1.58805e-11 | 20.04719
217.004 | 1.603975e-11 | 20.04702
217.272 | 1.594743e-11 | 20.04729
217.539 | 1.622271e-11 | 20.04666
217.807 | 1.605568e-11 | 20.04968
218.174 | 1.637502e-11 | 20.04931
218.442 | 1.661315e-11 | 20.05045
218.812 | 1.683265e-11 | 20.0472
219.079 | 1.668928e-11 | 20.04616
219.382 | 1.701478e-11 | 20.04675
219.65 | 1.695454e-11 | 20.0472
219.92 | 1.717618e-11 | 20.05101
220.293 | 1.749803e-11 | 20.05161
220.562 | 1.738017e-11 | 20.05177
220.834 | 1.751037e-11 | 20.05268
221.103 | 1.760873e-11 | 20.0521
221.474 | 1.768937e-11 | 20.05184
221.774 | 1.773299e-11 | 20.05139
222.044 | 1.800328e-11 | 20.0544
222.312 | 1.814668e-11 | 20.05351
222.683 | 1.848991e-11 | 20.05412
222.951 | 1.838425e-11 | 20.05463
223.217 | 1.867455e-11 | 20.05467
223.586 | 1.89003e-11 | 20.04998
223.852 | 1.894041e-11 | 20.04987
224.118 | 1.916149e-11 | 20.05269
224.485 | 1.926129e-11 | 20.05229
224.782 | 1.951756e-11 | 20.05069
225.048 | 1.94585e-11 | 20.04943
225.316 | 1.97001e-11 | 20.04901
225.616 | 1.96776e-11 | 20.05224
225.982 | 1.98299e-11 | 20.05099
226.284 | 1.98114e-11 | 20.04953
226.549 | 1.9784e-11 | 20.05258
226.816 | 1.98431e-11 | 20.0511
227.181 | 1.99801e-11 | 20.05157
227.45 | 2.02564e-11 | 20.05179
227.747 | 2.00181e-11 | 20.04953
228.112 | 2.00702e-11 | 20.05006
228.376 | 2.03487e-11 | 20.05004
228.605 | 2.02667e-11 | 20.04937
228.968 | 2.05446e-11 | 20.04933
229.234 | 2.04919e-11 | 20.04913
229.53 | 2.08154e-11 | 20.04658
229.896 | 2.10618e-11 | 20.04549
230.16 | 2.11292e-11 | 20.04533
230.492 | 2.08885e-11 | 20.04763
230.76 | 2.13195e-11 | 20.04796
231.029 | 2.13635e-11 | 20.04783
231.332 | 2.10183e-11 | 20.04693
231.7 | 2.13723e-11 | 20.04609
231.964 | 2.17445e-11 | 20.04785
232.231 | 2.19849e-11 | 20.04892
232.499 | 2.19403e-11 | 20.04932
232.866 | 2.20037e-11 | 20.04883
233.133 | 2.1981e-11 | 20.04799
233.398 | 2.21317e-11 | 20.04751
233.766 | 2.23906e-11 | 20.04789
234.034 | 2.24869e-11 | 20.04865
234.334 | 2.2866e-11 | 20.04587
234.701 | 2.29628e-11 | 20.04607
234.969 | 2.29049e-11 | 20.04445
235.236 | 2.31693e-11 | 20.04525
235.505 | 2.32646e-11 | 20.04846
235.873 | 2.30619e-11 | 20.04811
236.138 | 2.33833e-11 | 20.04753
236.438 | 2.35645e-11 | 20.04631
236.772 | 2.37962e-11 | 20.04798
237.243 | 2.37997e-11 | 20.04523
237.507 | 2.38338e-11 | 20.04529
237.843 | 2.42815e-11 | 20.04542
238.111 | 2.44787e-11 | 20.04725
238.41 | 2.45022e-11 | 20.0457
238.675 | 2.45263e-11 | 20.04412
238.943 | 2.48338e-11 | 20.04749
239.211 | 2.5063e-11 | 20.04652
239.509 | 2.52663e-11 | 20.04471
239.775 | 2.5566e-11 | 20.04732
240.041 | 2.55041e-11 | 20.04666
240.343 | 2.57978e-11 | 20.04435
240.612 | 2.57593e-11 | 20.0474
240.982 | 2.61038e-11 | 20.04725
241.248 | 2.62767e-11 | 20.04747
241.547 | 2.64985e-11 | 20.04563
241.877 | 2.66361e-11 | 20.04603
242.175 | 2.68781e-11 | 20.04484
242.44 | 2.67062e-11 | 20.04666
242.706 | 2.70971e-11 | 20.04545
243.069 | 2.74131e-11 | 20.04527
243.336 | 2.73776e-11 | 20.04464
243.601 | 2.73984e-11 | 20.04453
243.967 | 2.76554e-11 | 20.0445
244.263 | 2.80427e-11 | 20.04356
244.529 | 2.7963e-11 | 20.04323
244.891 | 2.82841e-11 | 20.04227
245.256 | 2.83564e-11 | 20.03576
245.553 | 2.85774e-11 | 20.03969
245.82 | 2.88638e-11 | 20.04233
246.154 | 2.90075e-11 | 20.03826
246.455 | 2.8931e-11 | 20.0434
246.758 | 2.9129e-11 | 20.04154
247.06 | 2.93943e-11 | 20.04301
247.396 | 2.94594e-11 | 20.0416
247.666 | 2.9693e-11 | 20.04287
247.97 | 2.99826e-11 | 20.04283
248.274 | 3.025e-11 | 20.04328
248.578 | 3.02137e-11 | 20.0421
248.85 | 3.032e-11 | 20.04515
249.154 | 3.069e-11 | 20.04363
249.457 | 3.06409e-11 | 20.04463
249.727 | 3.07355e-11 | 20.04395
249.996 | 3.09129e-11 | 20.04658
250.264 | 3.16763e-11 | 20.04544
250.565 | 3.20127e-11 | 20.04431
250.868 | 3.22364e-11 | 20.04561
251.136 | 3.24977e-11 | 20.04792
251.402 | 3.24435e-11 | 20.04793
251.771 | 3.29844e-11 | 20.04779
252.036 | 3.29339e-11 | 20.0464
252.338 | 3.27828e-11 | 20.04574
252.605 | 3.23255e-11 | 20.04714
253.007 | 3.2521e-11 | 20.04684
253.273 | 3.27988e-11 | 20.04657
253.543 | 3.26306e-11 | 20.04482
253.81 | 3.27074e-11 | 20.0468
254.177 | 3.30566e-11 | 20.04703
254.479 | 3.30777e-11 | 20.04605
254.747 | 3.32535e-11 | 20.04511
255.012 | 3.34189e-11 | 20.04781
255.382 | 3.36841e-11 | 20.04704
255.681 | 3.49357e-11 | 20.0462
255.949 | 3.49694e-11 | 20.04356
256.214 | 3.52195e-11 | 20.04677
256.581 | 3.46229e-11 | 20.04681
256.881 | 3.47222e-11 | 20.04545
257.148 | 3.44989e-11 | 20.04418
257.414 | 3.45759e-11 | 20.0467
257.781 | 3.4805e-11 | 20.04579
258.083 | 3.54336e-11 | 20.04585
258.382 | 3.5634e-11 | 20.04466
258.682 | 3.59164e-11 | 20.04527
259.05 | 3.60485e-11 | 20.04624
259.385 | 3.60277e-11 | 20.04641
259.718 | 3.65951e-11 | 20.04485
259.987 | 3.67875e-11 | 20.04686
260.285 | 3.76208e-11 | 20.04548
260.551 | 3.78297e-11 | 20.04387
260.852 | 3.69756e-11 | 20.04467
261.118 | 3.68942e-11 | 20.0461
261.414 | 3.74305e-11 | 20.04454
261.676 | 3.79299e-11 | 20.04302
262.006 | 3.79094e-11 | 20.04378
262.269 | 3.86661e-11 | 20.04454
262.599 | 3.86789e-11 | 20.04269
262.897 | 3.89573e-11 | 20.04394
263.16 | 3.90728e-11 | 20.04169
263.46 | 3.93073e-11 | 20.04079
263.823 | 3.9224e-11 | 20.04082
264.09 | 3.9637e-11 | 20.03977
264.354 | 3.99565e-11 | 20.04264
264.819 | 4.04288e-11 | 20.03985
265.152 | 4.05359e-11 | 20.03815
265.484 | 4.12395e-11 | 20.04163
265.751 | 4.12878e-11 | 20.04126
266.049 | 4.15228e-11 | 20.03895
266.316 | 4.15706e-11 | 20.04118
266.583 | 4.18556e-11 | 20.04045
266.882 | 4.20077e-11 | 20.03837
267.147 | 4.22245e-11 | 20.04006
267.414 | 4.2195e-11 | 20.0394
267.714 | 4.23465e-11 | 20.03931
268.014 | 4.2799e-11 | 20.04044
268.313 | 4.30598e-11 | 20.03785
268.579 | 4.28175e-11 | 20.03948
268.879 | 4.37172e-11 | 20.03865
269.145 | 4.38663e-11 | 20.03998
269.445 | 4.57184e-11 | 20.03778
269.746 | 4.45885e-11 | 20.03711
270.012 | 4.46266e-11 | 20.03908
270.378 | 4.49954e-11 | 20.03885
270.677 | 4.51674e-11 | 20.03737
270.943 | 4.60549e-11 | 20.03708
271.211 | 4.64534e-11 | 20.03947
271.61 | 4.70868e-11 | 20.03728
271.877 | 4.73464e-11 | 20.03922
272.178 | 4.90596e-11 | 20.03739
272.445 | 4.79404e-11 | 20.03661
272.709 | 4.80317e-11 | 20.03878
273.076 | 4.83088e-11 | 20.03842
273.376 | 4.8754e-11 | 20.03723
273.643 | 4.89967e-11 | 20.03884
273.91 | 4.97179e-11 | 20.03804
274.309 | 4.99752e-11 | 20.03669
274.575 | 5.18801e-11 | 20.03774
274.876 | 5.05317e-11 | 20.03705
275.142 | 5.10442e-11 | 20.03838
275.409 | 5.14536e-11 | 20.0375
275.809 | 5.31543e-11 | 20.0365
276.077 | 5.33928e-11 | 20.03718
276.375 | 5.41028e-11 | 20.03553
276.642 | 5.4144e-11 | 20.03778
276.943 | 5.46177e-11 | 20.03623
277.309 | 5.47823e-11 | 20.0356
277.575 | 5.41207e-11 | 20.03611
277.91 | 5.5836e-11 | 20.03429
278.243 | 5.68004e-11 | 20.03605
278.507 | 5.61621e-11 | 20.03823
278.776 | 5.73452e-11 | 20.03677
279.075 | 5.62653e-11 | 20.03656
279.341 | 5.6602e-11 | 20.0359
279.604 | 5.62781e-11 | 20.03706
279.966 | 5.71407e-11 | 20.03608
280.266 | 5.9213e-11 | 20.03626
280.564 | 5.93075e-11 | 20.03407
280.928 | 6.08228e-11 | 20.03371
281.194 | 5.99558e-11 | 20.0361
281.495 | 5.957e-11 | 20.03401
281.793 | 6.18129e-11 | 20.0362
282.093 | 6.18335e-11 | 20.0355
282.393 | 6.22267e-11 | 20.03536
282.694 | 6.2012e-11 | 20.03532
282.993 | 6.17862e-11 | 20.03242
283.294 | 6.36305e-12 | 20.03314
283.561 | 8.68086e-12 | 20.03457
283.861 | 1.24107e-11 | 20.02996
284.162 | 1.54958e-11 | 20.03247
284.428 | 1.81253e-11 | 20.03478
284.731 | 2.51554e-11 | 20.03379
284.997 | 2.24233e-11 | 20.03532
285.363 | 2.35234e-11 | 20.03425
285.665 | 2.48019e-11 | 20.03309
285.932 | 2.55637e-11 | 20.0348
286.233 | 2.54569e-11 | 20.03449
286.598 | 1.93726e-12 | 20.03244
286.899 | 1.80728e-12 | 20.03305
287.167 | 1.98851e-12 | 20.03511
287.466 | 1.47736e-10 | 20.03108
287.768 | 7.24081e-11 | 19.99614
289.369 | 2.02284e-12 | 20.03275
290.303 | 5.39389e-10 | 20.03333
290.705 | 6.50587e-11 | 19.99727
292.306 | 7.78906e-11 | 20.03225
293.241 | 7.89645e-11 | 20.03494
293.54 | 8.0041e-11 | 20.03144
293.841 | 8.1984e-11 | 20.03459
294.108 | 7.93944e-11 | 20.03358
294.408 | 8.1781e-11 | 20.03434
294.809 | 8.34981e-11 | 20.03273
295.107 | 8.31245e-11 | 20.03329
295.375 | 8.05746e-11 | 20.03228
295.642 | 8.59773e-11 | 20.03455
295.908 | 9.35951e-11 | 20.03329
296.308 | 8.9034e-11 | 20.03265
296.577 | 9.0009e-11 | 20.03428
296.875 | 9.07156e-11 | 20.03176
297.176 | 9.03648e-11 | 20.03208
297.444 | 9.2532e-11 | 20.03377
297.743 | 9.29099e-11 | 20.03262
298.109 | 9.42332e-11 | 20.03256
298.376 | 9.51427e-11 | 20.0335
298.674 | 9.49116e-11 | 20.0334
298.972 | 9.6183e-11 | 20.0316
299.237 | 9.7427e-11 | 20.03414
299.501 | 9.9018e-11 | 20.03293
299.799 | 9.9215e-11 | 20.0329
300.165 | 1.050731e-10 | 20.03197
300.462 | 1.067105e-10 | 20.02968
300.761 | 1.072895e-10 | 20.03041
301.028 | 1.078366e-10 | 20.03258
301.296 | 1.09036e-10 | 20.03152
301.695 | 1.107192e-10 | 20.0302
301.961 | 1.128343e-10 | 20.03129
302.262 | 1.151493e-10 | 20.03212
302.562 | 1.160678e-10 | 20.03111
302.797 | 1.16968e-10 | 20.03074
303.197 | 1.18493e-10 | 20.03063
303.497 | 1.188941e-10 | 20.03102
303.764 | 1.198949e-10 | 20.03251
304.061 | 1.195276e-10 | 20.03059
304.332 | 1.195093e-10 | 20.03208
304.632 | 1.213933e-10 | 20.03078
305 | 1.223301e-10 | 20.03077
305.266 | 1.252852e-10 | 20.03162
305.567 | 1.237679e-10 | 20.03171
305.867 | 1.257534e-10 | 20.03049
306.134 | 1.272667e-10 | 20.0301
306.402 | 1.283246e-10 | 20.03174
306.801 | 1.298041e-10 | 20.03102
307.069 | 1.314763e-10 | 20.03198
307.369 | 1.339623e-10 | 20.02949
307.636 | 1.339333e-10 | 20.03155
307.937 | 1.357395e-10 | 20.02957
308.204 | 1.370258e-10 | 20.0317
308.604 | 1.402094e-10 | 20.03078
308.871 | 1.41741e-10 | 20.03202
309.172 | 1.425138e-10 | 20.03041
309.437 | 1.475327e-10 | 20.02961
309.705 | 1.493705e-10 | 20.03113
310.106 | 1.507046e-10 | 20.02998
310.406 | 1.527221e-10 | 20.0304
310.674 | 1.541622e-10 | 20.03144
310.973 | 1.556048e-10 | 20.02991
311.274 | 1.571316e-10 | 20.03081
311.54 | 1.570174e-10 | 20.03179
311.84 | 1.56789e-10 | 20.03033
312.107 | 1.591901e-10 | 20.03108
312.508 | 1.613482e-10 | 20.03047
313.01 | 1.63131e-10 | 20.02147
313.309 | 1.658022e-10 | 20.03024
313.609 | 1.666306e-10 | 20.03095
313.912 | 1.696756e-10 | 20.03116
314.211 | 1.716622e-10 | 20.0315
314.511 | 1.732539e-10 | 20.02973
314.778 | 1.751384e-10 | 20.03141
315.079 | 1.772317e-10 | 20.02915
315.378 | 1.78899e-10 | 20.02979
315.645 | 1.809555e-10 | 20.03045
315.98 | 1.349701e-10 | 20.03092
316.246 | 1.065475e-10 | 20.03015
316.514 | 5.66288e-12 | 20.02943
316.78 | 4.61554e-12 | 20.0307
317.08 | 4.33651e-12 | 20.03091
317.381 | 4.01998e-12 | 20.0319
317.681 | 3.92369e-12 | 20.03138
317.981 | 3.7991e-12 | 20.03167
318.281 | 3.58981e-12 | 20.02967
318.548 | 2.1684e-10 | 20.02296
318.948 | 2.10434e-10 | 20.02906
319.483 | 1.94844e-10 | 20.02689