## Settings
Sample Info | vr2, dot b1r, irrad., run 15, Keysight
Comments | -6/9.5/-6
Additional Comments | 10 K/min
Major Measurement Parameters
Starting Temperature | 308.215
Initial Temperature | 80.5
Final Temperature | 320
Preliminary Voltage | -6
Pulse Voltage | 9.5
Pulse Time | 60
Wait Time | 0
Measurement Voltage | -6
Subsidiary Measurement Parameters
Step | 0.3
Accuracy Step | 0.1
Accuracy Stable | 0.5
Accuracy End | 0.2
Lakeshore TC Parameters
Ramp | 10
Range | 3
P | 100
I | 50
D | 20
Keithley SM Parameters
NPLC | 5
Measurecount | 1
Time
Date | 29.3.2024
Clock | 16:27:45

## Stabilization
Temperature | Current | Temp Rate
308.1 | -4.6398e-10 | 0
308.007 | -3.26534e-10 | -4.427051
307.906 | -3.16576e-10 | -4.597069
307.804 | -3.00128e-10 | -4.658524
307.703 | -2.93907e-10 | -4.684254
307.608 | -2.88057e-10 | -4.634122
307.504 | -2.82908e-10 | -4.668756
307.398 | -2.77716e-10 | -4.712358
307.294 | -2.7514e-10 | -4.720735
307.189 | -2.69794e-10 | -4.747577
307.083 | -2.68081e-10 | -5.295903
306.98 | -2.66734e-10 | -6.569333
306.87 | -2.6306e-10 | -9.633546
306.763 | -2.58734e-10 | -21.00719
306.653 | -2.56313e-10 | -33.7274
306.54 | -2.51994e-10 | -4.808331
306.43 | -2.49692e-10 | -4.828743
306.317 | -2.48701e-10 | -4.85553
306.215 | -2.46738e-10 | -89.85136
306.101 | -2.43971e-10 | -4.877573
305.98 | -2.41752e-10 | -4.917259
305.862 | -2.38483e-10 | -4.941055
305.75 | -2.36635e-10 | -4.954339
305.634 | -2.34252e-10 | -4.975944
305.516 | -2.32658e-10 | -5.000914
305.401 | -2.30385e-10 | -5.011609
305.288 | -2.29144e-10 | -5.02384
305.165 | -2.25255e-10 | -5.05439
305.049 | -2.23998e-10 | -5.065828
304.943 | -2.20493e-10 | -5.062247
304.829 | -2.19811e-10 | -5.073126
304.71 | -2.19814e-10 | -5.088037
304.579 | -2.18866e-10 | -5.120446
304.462 | -2.18377e-10 | -5.132003
304.353 | -2.1585e-10 | -5.128885
304.236 | -2.14319e-10 | -5.137258
304.116 | -2.12139e-10 | -5.149957
303.996 | -2.10485e-10 | -5.160615
303.874 | -2.09401e-10 | -5.172954
303.758 | -2.08135e-10 | -5.177677
303.64 | -2.07214e-10 | -5.186965
303.513 | -2.04499e-10 | -5.205988
303.378 | -2.02059e-10 | -5.232133
303.256 | -2.00263e-10 | -5.241344
303.138 | -1.9999e-10 | -5.24753
303.028 | -1.98122e-10 | -5.243733
302.898 | -1.97467e-10 | -5.259819
302.788 | -1.9478e-10 | -5.256791
302.654 | -1.93655e-10 | -5.277484
302.52 | -1.92198e-10 | -5.2958
302.391 | -1.86793e-10 | -5.307667
302.273 | -1.89971e-10 | -5.311925
302.153 | -1.88734e-10 | -5.317793
302.011 | -1.87173e-10 | -5.343526
301.851 | -1.8547e-10 | -5.382122
301.656 | -1.84583e-10 | -5.447854
301.497 | -1.83416e-10 | -5.483723
301.293 | -1.82235e-10 | -5.55516
301.082 | -1.80946e-10 | -5.627578
300.813 | -1.79542e-10 | -5.743997
300.287 | -1.763777e-10 | -5.967356
300.049 | -1.744024e-10 | -6.050441
299.761 | -1.735571e-10 | -6.166148
299.394 | -1.714428e-10 | -6.337774
299.111 | -1.69281e-10 | -6.441203
298.785 | -1.691463e-10 | -6.572567
298.405 | -1.67859e-10 | -6.740002
298.038 | -1.654714e-10 | -6.890318
297.655 | -1.652343e-10 | -7.051405
297.339 | -1.63671e-10 | -7.160235
296.952 | -1.613396e-10 | -7.31157
296.656 | -1.599405e-10 | -7.399743
296.341 | -1.584734e-10 | -7.498538
295.94 | -1.572535e-10 | -7.649567
295.663 | -1.554788e-10 | -7.717269
295.247 | -1.534504e-10 | -7.869453
294.968 | -1.521643e-10 | -7.936974
294.711 | -1.495554e-10 | -7.988656
294.454 | -1.484749e-10 | -8.037446
294.117 | -1.472626e-10 | -8.133124
293.858 | -1.45632e-10 | -8.178751
293.545 | -1.439619e-10 | -8.255407
293.249 | -1.423802e-10 | -8.319496
292.997 | -1.408681e-10 | -8.359722
292.556 | -1.396105e-10 | -8.502611
292.243 | -1.376592e-10 | -8.573098
291.883 | -1.357979e-10 | -8.664232
291.582 | -1.346536e-10 | -8.722484
291.19 | -1.328973e-10 | -8.828235
290.876 | -1.311569e-10 | -8.892906
290.591 | -1.29634e-10 | -8.940193
290.272 | -1.286396e-10 | -9.003522
289.909 | -1.270255e-10 | -9.088249
289.556 | -1.254704e-10 | -9.163662
289.156 | -1.238391e-10 | -9.262384
288.805 | -1.226926e-10 | -9.336043
288.39 | -1.212274e-10 | -9.43847
288.05 | -1.187519e-10 | -9.503425
287.595 | -1.177271e-10 | -9.621847
287.253 | -1.173879e-10 | -9.683541
286.777 | -1.150228e-10 | -9.807021
286.429 | -1.140646e-10 | -9.866733
286.014 | -1.145568e-10 | -9.958187
285.665 | -1.125698e-10 | -10.01632
285.167 | -1.087711e-10 | -10.14089
284.809 | -1.068648e-10 | -10.20082
284.305 | -1.051252e-10 | -10.32303
283.96 | -1.033307e-10 | -10.37605
283.528 | -1.023027e-10 | -10.46233
283.153 | -1.005767e-10 | -10.52308
282.776 | -9.89175e-11 | -10.58512
282.258 | -9.79085e-11 | -10.70402
281.918 | -9.69395e-11 | -10.74398
281.51 | -9.55566e-11 | -10.8154
281.148 | -9.40425e-11 | -10.86822
280.679 | -9.26e-11 | -10.96117
280.305 | -9.05623e-11 | -11.01481
279.866 | -8.93066e-11 | -11.09276
279.47 | -8.78457e-11 | -11.15429
279.026 | -8.7303e-11 | -11.23035
278.628 | -8.71007e-11 | -11.28839
278.297 | -8.53553e-11 | -11.32148
277.87 | -8.54075e-11 | -11.39018
277.552 | -8.23281e-11 | -11.41831
277.082 | -8.2766e-11 | -11.49871
276.695 | -8.04904e-11 | -11.54895
276.23 | -8.03768e-11 | -11.62597
275.909 | -7.91324e-11 | -11.64977
275.565 | -7.82489e-11 | -11.68088
275.095 | -7.72307e-11 | -11.75862
274.758 | -7.63688e-11 | -11.78893
274.252 | -7.5406e-11 | -11.87595
273.901 | -7.45831e-11 | -11.90707
273.398 | -7.30211e-11 | -11.99013
273.072 | -7.24657e-11 | -12.01251
272.683 | -7.03209e-11 | -12.05592
272.268 | -7.07753e-11 | -12.10627
271.937 | -6.93353e-11 | -12.12932
271.479 | -6.66016e-11 | -12.19261
271.149 | -6.65293e-11 | -12.21437
270.68 | -6.72757e-11 | -12.28261
270.368 | -6.63625e-11 | -12.29682
270.046 | -6.50452e-11 | -12.31181
269.595 | -6.46475e-11 | -12.37023
269.255 | -6.38569e-11 | -12.39222
268.771 | -6.31235e-11 | -12.46085
268.446 | -6.21841e-11 | -12.47782
268.048 | -6.15122e-11 | -12.51658
267.626 | -6.04347e-11 | -12.56222
267.223 | -5.99944e-11 | -12.60348
266.783 | -5.90748e-11 | -12.65272
266.407 | -5.78468e-11 | -12.68414
265.969 | -5.59203e-11 | -12.73334
265.635 | -5.66805e-11 | -12.74964
265.15 | -5.47773e-11 | -12.81124
264.802 | -5.51205e-11 | -12.83071
264.357 | -5.45773e-11 | -12.87898
264.005 | -5.42256e-11 | -12.89448
263.714 | -5.32437e-11 | -12.89674
263.273 | -5.24081e-11 | -12.94318
262.953 | -5.22653e-11 | -12.95255
262.529 | -5.13731e-11 | -12.99243
262.179 | -5.08506e-11 | -13.00815
261.873 | -5.03631e-11 | -13.01285
261.336 | -4.94849e-11 | -13.08293
261.002 | -4.88386e-11 | -13.09602
260.492 | -4.86033e-11 | -13.15569
260.099 | -4.79732e-11 | -13.18505
259.654 | -4.75712e-11 | -13.22662
259.253 | -4.71465e-11 | -13.25604
258.709 | -4.67048e-11 | -13.32386
258.339 | -4.57943e-11 | -13.34548
257.852 | -4.52914e-11 | -13.39824
257.487 | -4.46608e-11 | -13.41621
257.091 | -4.44648e-11 | -13.44403
256.583 | -4.39271e-11 | -13.50011
256.249 | -4.32764e-11 | -13.51069
255.742 | -4.30086e-11 | -13.56554
255.355 | -4.22823e-11 | -13.58856
254.887 | -4.23354e-11 | -13.6308
254.5 | -4.22865e-11 | -13.65308
253.969 | -4.1819e-11 | -13.71221
253.579 | -4.10657e-11 | -13.73292
253.126 | -4.05714e-11 | -13.77098
252.781 | -4.02066e-11 | -13.78091
252.393 | -3.99507e-11 | -13.80282
252.029 | -3.90294e-11 | -13.81703
251.63 | -3.88145e-11 | -13.84137
251.236 | -3.78846e-11 | -13.86423
250.858 | -3.74489e-11 | -13.88258
250.445 | -3.69172e-11 | -13.90795
250.01 | -3.67418e-11 | -13.93758
249.637 | -3.60501e-11 | -13.95355
249.313 | -3.58959e-11 | -13.95886
248.911 | -3.55055e-11 | -13.98183
248.587 | -3.49981e-11 | -13.98522
248.123 | -3.52516e-11 | -14.01975
247.789 | -3.47509e-11 | -14.02516
247.321 | -3.42728e-11 | -14.06044
246.982 | -3.3238e-11 | -14.06618
246.667 | -3.40256e-11 | -14.06661
246.263 | -3.35283e-11 | -14.08934
245.952 | -3.25355e-11 | -14.09075
245.524 | -3.22895e-11 | -14.11842
245.2 | -3.21011e-11 | -14.12067
244.719 | -3.18863e-11 | -14.15746
244.372 | -3.12146e-11 | -14.16608
243.959 | -3.11184e-11 | -14.18756
243.66 | -3.03632e-11 | -14.18484
243.273 | -3.03005e-11 | -14.20199
242.954 | -2.99249e-11 | -14.20473
242.515 | -2.94077e-11 | -14.23108
242.247 | -2.91249e-11 | -14.22235
241.958 | -2.86777e-11 | -14.21655
241.601 | -2.85581e-11 | -14.22644
241.365 | -2.83606e-11 | -14.20928
240.921 | -2.79694e-11 | -14.2367
240.642 | -2.759e-11 | -14.229
240.246 | -2.73227e-11 | -14.24446
239.974 | -2.72906e-11 | -14.23544
239.574 | -2.76212e-11 | -14.25374
239.309 | -2.6983e-11 | -14.24241
238.825 | -2.66438e-11 | -14.27748
238.536 | -2.63033e-11 | -14.27217
238.088 | -2.59411e-11 | -14.29968
237.811 | -2.56498e-11 | -14.29257
237.398 | -2.56427e-11 | -14.31287
237.163 | -2.56216e-11 | -14.29585
236.822 | -2.48201e-11 | -14.30059
236.608 | -2.51025e-11 | -14.27843
236.262 | -2.42699e-11 | -14.2829
236.018 | -2.41671e-11 | -14.26897
235.675 | -2.49455e-11 | -14.27445
235.461 | -2.4016e-11 | -14.25497
235.197 | -2.42613e-11 | -14.24408
234.965 | -2.38609e-11 | -14.22852
234.66 | -2.35135e-11 | -14.22635
234.502 | -2.32129e-11 | -14.19668
234.343 | -2.29987e-11 | -14.16777
234.19 | -2.26892e-11 | -14.13774
234.055 | -2.25461e-11 | -14.10364
233.836 | -2.21997e-11 | -14.08353
233.528 | -2.2015e-11 | -14.08256
233.194 | -2.1882e-11 | -14.08621
232.948 | -2.19118e-11 | -14.07342
232.681 | -2.15764e-11 | -14.06464
232.465 | -2.12621e-11 | -14.04695
232.194 | -2.16934e-11 | -14.04019
232.012 | -2.09337e-11 | -14.0149
231.785 | -2.11859e-11 | -13.99905
231.649 | -2.09776e-11 | -13.96636
231.455 | -2.12607e-11 | -13.94383
231.22 | -2.08698e-11 | -13.93029
230.822 | -2.02344e-11 | -13.94663
230.6 | -2.01432e-11 | -13.92954
230.406 | -1.97188e-11 | -13.90789
230.228 | -2.00417e-11 | -13.88447
230.069 | -1.91547e-11 | -13.85753
229.92 | -1.89817e-11 | -13.82872
229.801 | -1.93536e-11 | -13.79571
229.693 | -1.93799e-11 | -13.7595
229.54 | -1.85049e-11 | -13.73335
229.421 | -1.84167e-11 | -13.70045
229.27 | -1.77892e-11 | -13.67255
229.115 | -1.77696e-11 | -13.64684
228.877 | -1.7858e-11 | -13.63411
228.614 | -1.75762e-11 | -13.62761
228.488 | -1.75177e-11 | -13.59732
228.299 | -1.78448e-11 | -13.57773
228.195 | -1.78308e-11 | -13.54329
228.063 | -1.7567e-11 | -13.51466
227.943 | -1.82888e-11 | -13.48427
227.867 | -1.7118e-11 | -13.44513
227.82 | -1.70127e-11 | -13.40376
227.798 | -1.69828e-11 | -13.35571
227.784 | -1.66842e-11 | -13.30945
227.776 | -1.70759e-11 | -13.26207
227.77 | -1.67347e-11 | -13.21305
227.762 | -1.65427e-11 | -13.16472
227.746 | -1.6731e-11 | -13.11908
227.577 | -1.66552e-11 | -13.09941
227.404 | -1.72948e-11 | -13.08107
227.3 | -1.61155e-11 | -13.05042
227.044 | -1.70115e-11 | -13.0453
226.986 | -1.70363e-11 | -13.00788
226.779 | -1.60722e-11 | -12.9942
226.733 | -1.68228e-11 | -12.95317
226.645 | -1.63999e-11 | -12.92227
226.621 | -1.60954e-11 | -12.8802
226.534 | -1.58633e-11 | -12.84958
226.526 | -1.59115e-11 | -12.8054
226.524 | -1.61861e-11 | -12.7613
226.524 | -1.67578e-11 | -12.71669
226.524 | -1.63297e-11 | -12.67179
226.525 | -1.56758e-11 | -12.62869
226.524 | -1.54526e-11 | -12.58495
226.525 | -1.53469e-11 | -12.54066
226.528 | -1.53464e-11 | -12.49769
226.535 | -1.54865e-11 | -12.45394
226.541 | -1.52393e-11 | -12.40925
226.547 | -1.60306e-11 | -12.36686
226.555 | -1.53674e-11 | -12.32401
226.479 | -1.6282e-11 | -12.29318
226.406 | -1.53462e-11 | -12.26275
226.212 | -1.53771e-11 | -12.25094
226.027 | -1.61744e-11 | -12.23802
225.903 | -1.52249e-11 | -12.21505
225.713 | -1.5069e-11 | -12.20246
225.622 | -1.50818e-11 | -12.17598
225.379 | -1.48847e-11 | -12.17156
225.31 | -1.48843e-11 | -12.14186
225.115 | -1.46733e-11 | -12.13049
225.059 | -1.49768e-11 | -12.09932
224.767 | -1.49974e-11 | -12.10235
224.521 | -1.50982e-11 | -12.09741
224.374 | -1.49172e-11 | -12.07887
224.149 | -1.50216e-11 | -12.07202
224.019 | -1.45466e-11 | -12.05151
223.88 | -1.43184e-11 | -12.03344
223.804 | -1.51742e-11 | -12.00614
223.738 | -1.44908e-11 | -11.97469
223.69 | -1.45461e-11 | -11.94392
223.65 | -1.52726e-11 | -11.91023
223.624 | -1.48029e-11 | -11.87649
223.604 | -1.45826e-11 | -11.84261
223.59 | -1.43518e-11 | -11.8071
223.582 | -1.42075e-11 | -11.77104
223.578 | -1.41751e-11 | -11.73448
223.57 | -1.39e-11 | -11.69925
223.467 | -1.39989e-11 | -11.67758
223.275 | -1.4331e-11 | -11.66776
223.234 | -1.44424e-11 | -11.63793
223.007 | -1.42429e-11 | -11.63317
222.962 | -1.37853e-11 | -11.60432
222.782 | -1.48647e-11 | -11.59347
222.673 | -1.39153e-11 | -11.57335
222.564 | -1.39598e-11 | -11.55349
222.391 | -1.36548e-11 | -11.54083
222.366 | -1.38464e-11 | -11.50845
222.315 | -1.36602e-11 | -11.48074
222.301 | -1.40218e-11 | -11.44728
222.294 | -1.35874e-11 | -11.41378
222.282 | -1.36616e-11 | -11.38173
222.277 | -1.34968e-11 | -11.34891
222.269 | -1.34783e-11 | -11.31623
222.257 | -1.34675e-11 | -11.28441
222.243 | -1.33129e-11 | -11.25349
222.024 | -1.34943e-11 | -11.24963
221.894 | -1.37169e-11 | -11.23391
221.79 | -1.33764e-11 | -11.21528
221.456 | -1.3585e-11 | -11.22615
221.366 | -1.29813e-11 | -11.20581
221.156 | -1.35351e-11 | -11.2009
221.019 | -1.32578e-11 | -11.18634
220.905 | -1.31911e-11 | -11.1689
220.785 | -1.34494e-11 | -11.1521
220.695 | -1.3211e-11 | -11.13186
220.547 | -1.3135e-11 | -11.11919
220.516 | -1.33051e-11 | -11.09143
220.492 | -1.34052e-11 | -11.06311
220.471 | -1.41336e-11 | -11.03498
220.448 | -1.31583e-11 | -11.00717
220.431 | -1.29063e-11 | -10.97783
220.41 | -1.31084e-11 | -10.94942
220.395 | -1.26914e-11 | -10.92078
220.378 | -1.28145e-11 | -10.89294
220.364 | -1.28017e-11 | -10.86446
220.346 | -1.28929e-11 | -10.83618
220.329 | -1.27085e-11 | -10.80838
220.312 | -1.2566e-11 | -10.78001
220.269 | -1.33225e-11 | -10.75592
220.24 | -1.28328e-11 | -10.73006
220.114 | -1.27724e-11 | -10.71587
220.057 | -1.37153e-11 | -10.69449
219.883 | -1.2701e-11 | -10.68693
219.614 | -1.3259e-11 | -10.69038
219.523 | -1.31585e-11 | -10.67255
219.219 | -1.26366e-11 | -10.68005
219.082 | -1.27288e-11 | -10.66716
218.975 | -1.33309e-11 | -10.6506
218.811 | -1.21605e-11 | -10.64202
218.758 | -1.33934e-11 | -10.62004
218.703 | -1.27761e-11 | -10.59867
218.66 | -1.29349e-11 | -10.57587
218.621 | -1.25932e-11 | -10.55228
218.58 | -1.20392e-11 | -10.52918
218.542 | -1.23784e-11 | -10.50522
218.506 | -1.222e-11 | -10.48165
218.471 | -1.21623e-11 | -10.45839
218.43 | -1.20705e-11 | -10.43637
218.309 | -1.20345e-11 | -10.4229
218.238 | -1.19857e-11 | -10.40398
218.064 | -1.2e-11 | -10.3969
217.864 | -1.16876e-11 | -10.39285
217.797 | -1.1914e-11 | -10.37359
217.705 | -1.19743e-11 | -10.35739
217.634 | -1.20377e-11 | -10.33863
217.578 | -1.1857e-11 | -10.31883
217.53 | -1.19278e-11 | -10.29815
217.485 | -1.17455e-11 | -10.27759
217.442 | -1.19438e-11 | -10.25613
217.394 | -1.18653e-11 | -10.23521
217.343 | -1.17975e-11 | -10.21441
217.295 | -1.15603e-11 | -10.19413
217.169 | -1.20792e-11 | -10.18282
216.91 | -1.17408e-11 | -10.18615
216.838 | -1.17686e-11 | -10.16913
216.6 | -1.17522e-11 | -10.1703
216.341 | -1.17782e-11 | -10.17394
216.237 | -1.1595e-11 | -10.15985
216.058 | -1.17649e-11 | -10.1546
215.911 | -1.16403e-11 | -10.1454
215.843 | -1.14639e-11 | -10.12758
215.774 | -1.15791e-11 | -10.10937
215.706 | -1.25791e-11 | -10.09177
215.638 | -1.16068e-11 | -10.07416
215.578 | -1.15046e-11 | -10.05569
215.513 | -1.16159e-11 | -10.03817
215.452 | -1.15893e-11 | -10.02005
215.389 | -1.24008e-11 | -10.00228
215.325 | -1.14655e-11 | -9.984738
215.266 | -1.12436e-11 | -9.966481
215.203 | -1.13974e-11 | -9.949252
215.146 | -1.13224e-11 | -9.931524
215.083 | -1.12616e-11 | -9.91475
215.017 | -1.12437e-11 | -9.897481
214.955 | -1.10845e-11 | -9.880579
214.885 | -1.14984e-11 | -9.863653
214.813 | -1.10681e-11 | -9.847433
214.683 | -1.11269e-11 | -9.83731
214.532 | -1.09215e-11 | -9.829862
214.431 | -1.21079e-11 | -9.817444
213.97 | -1.2216e-11 | -9.842496
213.566 | -1.12557e-11 | -9.861606
213.324 | -1.1075e-11 | -9.86364
213.091 | -1.11403e-11 | -9.864717
212.848 | -1.13839e-11 | -9.866932
212.664 | -1.08756e-11 | -9.862662
212.513 | -1.12105e-11 | -9.855004
212.368 | -1.09438e-11 | -9.846985
212.239 | -1.10064e-11 | -9.837053
212.129 | -1.09581e-11 | -9.824807
212.022 | -1.08436e-11 | -9.812846
211.924 | -1.08025e-11 | -9.800357
211.833 | -1.05131e-11 | -9.786617
211.755 | -1.09295e-11 | -9.771829
211.671 | -1.06829e-11 | -9.758002
211.596 | -1.04068e-11 | -9.743528
211.519 | -1.05413e-11 | -9.729255
211.443 | -1.0302e-11 | -9.714593
211.371 | -9.8321e-12 | -9.699934
211.292 | -1.01605e-11 | -9.68554
211.187 | -1.04632e-11 | -9.673664
211.001 | -1.01556e-11 | -9.670377
210.814 | -1.03761e-11 | -9.667254
210.685 | -1.03999e-11 | -9.657996
210.286 | -1.00558e-11 | -9.675216
209.896 | -1.01245e-11 | -9.692155
209.663 | -1.00328e-11 | -9.693267
209.4 | -1.0112e-11 | -9.697395
209.131 | -9.9684e-12 | -9.701984
208.964 | -1.00972e-11 | -9.696909
208.825 | -1.04094e-11 | -9.688735
208.694 | -9.9847e-12 | -9.679952
208.573 | -9.7066e-12 | -9.670522
208.471 | -1.04888e-11 | -9.659173
208.37 | -1.00025e-11 | -9.647401
208.272 | -1.08305e-11 | -9.63565
208.179 | -1.0669e-11 | -9.624003
208.078 | -1.05219e-11 | -9.613039
207.987 | -9.7947e-12 | -9.600441
207.897 | -9.6086e-12 | -9.588232
207.815 | -1.04056e-11 | -9.575493
207.726 | -9.4738e-12 | -9.562669
207.637 | -9.8557e-12 | -9.550226
207.54 | -9.5189e-12 | -9.538631
207.442 | -1.0534e-11 | -9.527403
207.279 | -9.5609e-12 | -9.521647
207.12 | -9.3728e-12 | -9.516519
207.005 | -9.2528e-12 | -9.506386
206.749 | -9.1556e-12 | -9.509614
206.523 | -9.4285e-12 | -9.50957
206.414 | -9.1458e-12 | -9.499741
206.306 | -9.0872e-12 | -9.489536
206.206 | -9.1156e-12 | -9.47907
206.101 | -9.1599e-12 | -9.469105
206 | -9.9577e-12 | -9.458415
205.889 | -9.1328e-12 | -9.448516
205.756 | -9.1576e-12 | -9.440992
205.628 | -9.9249e-12 | -9.432759
205.522 | -8.9557e-12 | -9.422065
205.423 | -9.0459e-12 | -9.411688
205.316 | -9.6854e-12 | -9.401839
205.209 | -9.7029e-12 | -9.391915
205.108 | -8.7681e-12 | -9.381665
204.996 | -8.7351e-12 | -9.372514
204.865 | -8.7472e-12 | -9.364972
204.742 | -8.6249e-12 | -9.356887
204.614 | -8.8428e-12 | -9.349237
204.424 | -8.7621e-12 | -9.346698
204.263 | -8.6758e-12 | -9.3415
204.138 | -8.4727e-12 | -9.333403
204.019 | -8.501e-12 | -9.324906
203.904 | -8.4842e-12 | -9.316359
203.784 | -8.349e-12 | -9.307938
203.66 | -9.1582e-12 | -9.299803
203.543 | -8.5517e-12 | -9.291267
203.392 | -8.5138e-12 | -9.286209
203.199 | -9.4842e-12 | -9.284279
203.047 | -8.596e-12 | -9.27884
202.917 | -8.5297e-12 | -9.271924
202.782 | -8.536e-12 | -9.264573
202.649 | -8.5409e-12 | -9.257647
202.517 | -8.5053e-12 | -9.250477
202.385 | -8.4478e-12 | -9.243187
202.247 | -8.2323e-12 | -9.236678
201.483 | -8.4173e-12 | -9.208218
201.347 | -8.20408e-12 | -9.201924
201.201 | -8.21113e-12 | -9.196194
201.05 | -7.9851e-12 | -9.191196
200.909 | -7.84302e-12 | -9.185559
200.758 | -8.1718e-12 | -9.180854
200.597 | -8.0642e-12 | -9.176642
200.446 | -7.90742e-12 | -9.171179
200.261 | -7.85745e-12 | -9.169041
200.099 | -7.93344e-12 | -9.164701
199.93 | -8.30386e-12 | -9.161183
199.023 | -7.78775e-12 | -9.146813
198.81 | -7.58504e-12 | -9.147188
198.603 | -7.65621e-12 | -9.146771
198.404 | -7.69556e-12 | -9.146293
198.224 | -7.59697e-12 | -9.143808
198.031 | -7.64341e-12 | -9.142633
197.844 | -7.47296e-12 | -9.140901
197.673 | -7.37598e-12 | -9.138292
197.488 | -7.45709e-12 | -9.135722
197.29 | -7.42895e-12 | -9.134666
197.08 | -7.47208e-12 | -9.134599
196.891 | -7.38357e-12 | -9.13311
196.645 | -7.22196e-12 | -9.136208
196.392 | -7.33777e-12 | -9.139968
196.183 | -7.15855e-12 | -9.140039
195.237 | -1.606366e-12 | -9.143628
195.03 | -6.59464e-13 | -9.143532
194.813 | -2.71906e-13 | -9.144375
194.614 | -1.11703e-13 | -9.143662
194.405 | -4.439e-14 | -9.1438
194.195 | -1.6106e-14 | -9.143952
194.004 | -4.156e-15 | -9.142437
193.799 | 1.493e-15 | -9.142319
193.598 | 2.703e-15 | -9.141408
193.401 | 3.74e-15 | -9.140859
193.194 | 1.755e-15 | -9.140456
192.985 | 2.85e-15 | -9.140539
192.774 | 3.795e-15 | -9.140247
192.562 | 3.101e-15 | -9.140183
192.351 | 3.538e-15 | -9.140177
192.145 | 3.935e-15 | -9.139752
191.957 | 3.569e-15 | -9.138274
191.758 | 3.424e-15 | -9.137451
191.552 | 1.084e-15 | -9.137203
191.341 | -1.0975e-14 | -9.137056
191.137 | 1.8447e-14 | -9.136445
190.95 | 1.4776e-14 | -9.134659
190.75 | 3.365e-15 | -9.13396
190.552 | 1.255e-14 | -9.13305
190.354 | 7.907e-15 | -9.131757
190.151 | 1.0621e-14 | -9.131044
189.96 | 9.726e-15 | -9.129727
189.754 | 6.069e-15 | -9.129455
189.544 | 8.897e-15 | -9.129743
189.34 | 3.69e-15 | -9.129428
189.154 | 5.09e-15 | -9.127559
188.957 | 7.235e-15 | -9.126734
188.758 | 4.466e-15 | -9.125883
188.566 | 3.28e-15 | -9.124983
188.356 | 8.589e-15 | -9.125216
188.115 | 4.944e-15 | -9.127047
187.701 | -8.34844e-11 | -9.129422
187.478 | -6.51477e-12 | -9.129961
187.26 | -6.23607e-12 | -9.130566
187.045 | -5.73088e-12 | -9.130764
186.83 | -5.73311e-12 | -9.131198
186.621 | -5.5734e-12 | -9.131396
186.424 | -5.5929e-12 | -9.130197
186.211 | -5.6308e-12 | -9.13058
185.996 | -5.47831e-12 | -9.130899
185.777 | -5.43702e-12 | -9.13153
185.554 | -5.47991e-12 | -9.132501
185.349 | -5.49962e-12 | -9.132053
185.13 | -5.29359e-12 | -9.132752
184.917 | -5.54249e-12 | -9.132692
184.704 | -5.81617e-12 | -9.133022
184.482 | -5.87478e-12 | -9.133834
184.255 | -5.8759e-12 | -9.134966
184.021 | -5.19738e-12 | -9.136637
183.787 | -4.9936e-12 | -9.138181
183.547 | -5.07707e-12 | -9.140087
183.313 | -5.19435e-12 | -9.141617
183.099 | -4.91109e-12 | -9.141898
182.87 | -4.97406e-12 | -9.143323
182.646 | -5.02878e-12 | -9.144138
182.419 | -4.91645e-12 | -9.145458
182.192 | -4.91607e-12 | -9.146371
181.958 | -4.83561e-12 | -9.147939
181.72 | -4.7986e-12 | -9.149811
181.447 | -4.5688e-12 | -9.154263
181.125 | -4.75416e-12 | -9.162143
180.782 | -4.7999e-12 | -9.171451
180.386 | -4.58621e-12 | -9.184636
180.031 | -4.73308e-12 | -9.194785
179.696 | -4.71959e-12 | -9.203233
179.431 | -4.635e-12 | -9.206547
179.176 | -4.61447e-12 | -9.209409
178.928 | -4.60585e-12 | -9.211844
178.682 | -4.56351e-12 | -9.214007
178.419 | -4.54617e-12 | -9.217073
178.145 | -4.5107e-12 | -9.221291
177.817 | -4.5429e-12 | -9.229055
177.448 | -4.50018e-12 | -9.23938
177.141 | -4.39239e-12 | -9.24554
176.761 | -4.3968e-12 | -9.257319
176.332 | -4.3587e-12 | -9.272535
175.946 | -4.40748e-12 | -9.284473
175.593 | -4.44861e-12 | -9.294024
175.209 | -4.22765e-12 | -9.305667
174.794 | -4.25251e-12 | -9.318884
174.406 | -4.32694e-12 | -9.331088
174.075 | -4.21366e-12 | -9.338951
173.776 | -4.14615e-12 | -9.344674
173.486 | -4.22971e-12 | -9.349932
173.207 | -4.14916e-12 | -9.354181
172.928 | -4.60497e-12 | -9.358564
172.65 | -4.55445e-12 | -9.36215
172.37 | -4.48508e-12 | -9.366344
172.097 | -4.58399e-12 | -9.370156
171.83 | -4.31528e-12 | -9.373504
171.565 | -4.37487e-12 | -9.376946
171.299 | -4.36064e-12 | -9.38032
171.035 | -4.27576e-12 | -9.383205
170.764 | -4.24858e-12 | -9.386933
170.483 | -4.23347e-12 | -9.391117
170.153 | -4.07666e-12 | -9.398895
169.811 | -3.94929e-12 | -9.407007
169.503 | -3.72209e-12 | -9.413237
169.171 | -3.71237e-12 | -9.42077
168.864 | -3.63457e-12 | -9.426353
168.52 | -3.4801e-12 | -9.434584
168.164 | -3.67309e-12 | -9.443282
167.802 | -3.54615e-12 | -9.452881
167.399 | -3.59059e-12 | -9.465385
166.988 | -4.00323e-12 | -9.478041
166.531 | -3.86673e-12 | -9.493759
166.097 | -3.87095e-12 | -9.508006
165.596 | -3.69311e-12 | -9.526609
164.993 | -3.91928e-12 | -9.552101
164.218 | -3.89965e-12 | -9.588331
163.522 | -3.74346e-12 | -9.619722
162.857 | -3.67087e-12 | -9.649157
162.197 | -3.86638e-12 | -9.67765
161.564 | -3.75074e-12 | -9.704813
160.945 | -3.86272e-12 | -9.730813
160.312 | -3.77589e-12 | -9.757484
159.646 | -3.78472e-12 | -9.786218
159.031 | -3.74717e-12 | -9.811502
158.396 | -3.73336e-12 | -9.838187
157.745 | -3.7827e-12 | -9.865578
157.095 | -3.65418e-12 | -9.893324
156.486 | -3.76166e-12 | -9.918067
155.943 | -3.64063e-12 | -9.938407
155.463 | -3.48793e-12 | -9.954558
155.036 | -3.56453e-12 | -9.967193
154.651 | -3.55304e-12 | -9.977229
154.291 | -3.34876e-12 | -9.985592
153.95 | -3.43621e-12 | -9.992344
153.6 | -3.42345e-12 | -9.999745
153.281 | -3.28545e-12 | -10.00522
152.958 | -3.19112e-12 | -10.01094
152.668 | -3.18424e-12 | -10.01466
152.345 | -3.14476e-12 | -10.02042
152.067 | -3.08012e-12 | -10.0235
151.724 | -2.9996e-12 | -10.03014
151.411 | -3.00907e-12 | -10.03534
151.126 | -3.03284e-12 | -10.03879
150.831 | -2.86334e-12 | -10.04247
150.525 | -2.81071e-12 | -10.04754
150.219 | -2.90998e-12 | -10.05217
149.909 | -2.76559e-12 | -10.05691
149.597 | -2.69264e-12 | -10.06179
149.282 | -2.69067e-12 | -10.06682
148.936 | -2.63304e-12 | -10.07387
148.626 | -2.55122e-12 | -10.07838
148.323 | -2.60509e-12 | -10.0826
147.996 | -2.58934e-12 | -10.08838
147.603 | -2.53406e-12 | -10.09827
147.247 | -2.53936e-12 | -10.10594
146.928 | -2.44781e-12 | -10.1113
146.614 | -2.49314e-12 | -10.11602
146.295 | -2.45112e-12 | -10.12129
145.964 | -2.52135e-12 | -10.12718
145.655 | -2.40768e-12 | -10.13206
145.353 | -2.44208e-12 | -10.1358
145.012 | -2.24753e-12 | -10.14178
144.6 | -2.31784e-12 | -10.15293
144.098 | -2.295e-12 | -10.16918
143.614 | -2.26177e-12 | -10.18466
143.211 | -2.36774e-12 | -10.19469
142.831 | -2.27846e-12 | -10.20318
142.475 | -2.36646e-12 | -10.21069
142.122 | -2.2e-12 | -10.21763
141.772 | -2.25025e-12 | -10.22472
141.392 | -2.23504e-12 | -10.23282
141.013 | -2.06699e-12 | -10.24167
140.633 | -2.26706e-12 | -10.25048
140.281 | -2.25938e-12 | -10.25712
139.915 | -2.1685e-12 | -10.26513
139.486 | -2.14986e-12 | -10.27649
138.974 | -1.98828e-12 | -10.29306
138.349 | -2.1444e-12 | -10.31663
137.755 | -2.19257e-12 | -10.33806
137.232 | -2.113e-12 | -10.355
136.694 | -2.08946e-12 | -10.37241
135.948 | -2.15344e-12 | -10.40295
134.861 | -2.26741e-12 | -10.45348
133.685 | -2.20325e-12 | -10.50909
132.52 | -2.32425e-12 | -10.56472
131.54 | -2.41503e-12 | -10.60861
130.623 | -2.30744e-12 | -10.64892
129.52 | -2.50569e-12 | -10.70026
128.284 | -2.37587e-12 | -10.75907
126.893 | -2.72777e-12 | -10.82672
125.673 | -2.89799e-12 | -10.88431
124.122 | -2.99347e-12 | -10.96159
122.669 | -2.89528e-12 | -11.03256
121.342 | -2.96609e-12 | -11.09589
120.281 | -3.18707e-12 | -11.14352
119.244 | -3.0995e-12 | -11.18922
117.788 | -3.14885e-12 | -11.25984
115.885 | -2.96641e-12 | -11.35655
113.668 | -3.1488e-12 | -11.47189
111.205 | -3.47331e-12 | -11.60122
108.468 | -3.45774e-12 | -11.74593
105.972 | -3.8631e-12 | -11.87641
103.64 | -3.91838e-12 | -11.99646
101.823 | -4.10632e-12 | -12.08592
100.777 | -4.89689e-12 | -12.13071
100.029 | -4.23043e-12 | -12.15803
98.8051 | -4.12767e-12 | -12.21262
97.2067 | -4.03176e-12 | -12.28873
95.6348 | -4.20071e-12 | -12.3632
94.537 | -4.24712e-12 | -12.40979
93.099 | -4.02707e-12 | -12.47605
91.2089 | -4.16914e-12 | -12.56847
90.2384 | -4.19947e-12 | -12.60786
90.0166 | -4.14957e-12 | -12.6039
88.752 | -3.5861e-12 | -12.65952
85.1374 | -3.88036e-12 | -12.85069
83.4103 | -4.04145e-12 | -12.93248
82.5882 | -4.11896e-12 | -12.96244
82.1197 | -4.18616e-12 | -12.97183
81.8186 | -3.98717e-12 | -12.97178
81.5896 | -3.85099e-12 | -12.96742
81.4698 | -3.54046e-12 | -12.95669
81.373 | -3.17143e-12 | -12.94451
81.2814 | -2.90522e-12 | -12.93274
81.2014 | -2.62804e-12 | -12.92027
81.1174 | -2.39886e-12 | -12.90737
81.0563 | -2.12354e-12 | -12.89353
81.0183 | -1.79216e-12 | -12.87831
80.9563 | -1.62704e-12 | -12.86449
80.9104 | -1.37941e-12 | -12.84973
80.8693 | -1.22532e-12 | -12.83444
80.821 | -1.09242e-12 | -12.82011
80.8008 | -1.06148e-12 | -12.80373
80.7687 | -9.8234e-13 | -12.78854
80.7353 | -7.218e-13 | -12.77354
80.7066 | -7.3736e-13 | -12.75797
80.5965 | -5.56303e-13 | -12.69301
80.574 | -4.82932e-13 | -12.67788

## Pulse
Temperature | Current | Time
80.5536 | 2.30477e-10 | 6.3705601
80.3361 | 2.45144e-10 | 7.7770166
80.3018 | 2.54228e-10 | 9.2027357
80.2798 | 2.52968e-10 | 10.6191323
80.2703 | 2.53019e-10 | 12.0307962
80.2758 | 2.54537e-10 | 13.4634069
80.3085 | 2.4862e-10 | 14.8981142
80.3511 | 2.37343e-10 | 16.3067657
80.4524 | 2.46638e-10 | 17.7251629
80.5817 | 2.23439e-10 | 19.13936
80.7132 | 2.25385e-10 | 20.5480151
80.8592 | 2.5708e-10 | 21.9554987
81.028 | 2.29509e-10 | 23.3612403
81.2134 | 2.31655e-10 | 24.7954803
81.3242 | 2.49636e-10 | 26.2230516
81.4571 | 2.2866e-10 | 27.623509
81.5488 | 2.30631e-10 | 29.0502518
81.7786 | 2.50777e-10 | 30.4790351
81.9813 | 2.56353e-10 | 31.8945683
82.2067 | 2.60735e-10 | 33.299133
82.3436 | 2.55641e-10 | 34.7206128
82.4464 | 2.31533e-10 | 36.1611917
82.5352 | 2.45323e-10 | 37.5996241
82.6289 | 2.47349e-10 | 39.0209401
82.7642 | 2.34345e-10 | 40.4390709
82.9145 | 2.54374e-10 | 41.8295355
83.016 | 2.47568e-10 | 43.2428486
82.6179 | 2.41111e-10 | 44.6643483
82.6512 | 2.4076e-10 | 46.0763754
82.7642 | 2.41245e-10 | 47.4908381
82.8952 | 2.39687e-10 | 48.8824191
83.0202 | 2.40895e-10 | 50.2971485
82.6597 | 2.41095e-10 | 51.7217944
82.1015 | 2.45071e-10 | 53.1138013
82.0621 | 2.37932e-10 | 54.5010545
82.0357 | 2.71177e-10 | 55.9159118
82.0916 | 2.64083e-10 | 57.3375457
82.2053 | 2.67921e-10 | 58.7356451
82.3459 | 2.57123e-10 | 60.142935

## Measurements
Temperature | Current | Temp Rate
82.5178 | -5.89659e-10 | 0
82.6208 | -3.06352e-10 | 6.359573
82.9347 | -1.492107e-10 | 4.961089
83.2307 | -1.359021e-10 | 6.812883
83.5617 | -1.180704e-10 | 6.912858
83.8232 | -1.078829e-10 | 6.93017
84.1576 | -9.98071e-11 | 6.990502
84.4427 | -9.43709e-11 | 7.070843
84.745 | -8.97082e-11 | 7.155959
85.0543 | -8.57161e-11 | 7.188107
85.3521 | -8.18104e-11 | 7.570014
85.6265 | -7.85155e-11 | 9.68691
85.9439 | -7.49356e-11 | 14.72255
86.2265 | -7.1671e-11 | 33.93421
86.5452 | -6.75767e-11 | 54.01961
86.84 | -6.23231e-11 | 7.358341
87.138 | -5.41207e-11 | 7.367749
87.4375 | -4.28784e-11 | 7.398741
87.7454 | -3.09995e-11 | 131.8571
88.0474 | -2.03774e-11 | 7.416002
88.3404 | -6.08178e-12 | 7.235887
88.6354 | -1.19076e-12 | 7.263918
88.9558 | -1.39762e-13 | 6.684582
89.61 | -1.30075e-13 | 7.275566
89.6986 | -1.14805e-13 | 7.280129
89.8493 | -1.09995e-13 | 7.265247
90.1586 | -5.4648e-14 | 7.299495
90.4397 | -5.2425e-14 | 7.323682
90.7182 | -2.9921e-14 | 7.344858
91.0259 | -2.8776e-14 | 7.386854
91.344 | -2.1501e-14 | 7.421924
91.6647 | -3.279e-14 | 7.427991
91.9393 | -1.769e-14 | 7.479969
92.2602 | -3.5066e-14 | 7.551594
92.5306 | 1.5208e-14 | 7.625897
92.816 | 3.1262e-14 | 7.669041
93.1746 | 3.8042e-14 | 7.708781
93.4757 | 6.4228e-14 | 7.796856
93.7349 | 4.2975e-14 | 7.865131
94.0338 | 5.1881e-14 | 7.93425
94.3202 | 8.135e-14 | 7.994105
94.6729 | 6.8864e-14 | 8.067219
94.9971 | 1.03319e-13 | 8.13016
95.2387 | 1.1389e-13 | 8.190912
95.5678 | 9.7257e-14 | 8.239598
95.8933 | 8.3478e-14 | 8.231944
96.1572 | 6.9834e-14 | 8.276811
96.4724 | 5.7116e-14 | 8.348668
96.7489 | 7.0235e-14 | 8.394908
97.0835 | 6.3341e-14 | 8.461251
97.3917 | 7.6784e-14 | 8.487388
97.6666 | 6.9189e-14 | 8.52779
97.9739 | 6.0879e-14 | 8.587934
98.2379 | 5.9385e-14 | 8.627455
98.5589 | 3.1839e-14 | 8.672454
98.8453 | 3.1244e-14 | 8.714656
99.1524 | 5.1745e-14 | 8.757619
99.4389 | 5.8761e-14 | 8.790985
99.7396 | 1.8705e-14 | 8.817294
100.065 | 2.3945e-14 | 8.849644
100.354 | -4.7791e-14 | 8.666249
100.692 | -1.06556e-13 | 8.6921
100.964 | -9.5604e-14 | 8.735623
101.243 | -7.4595e-14 | 8.779219
101.522 | -7.4305e-14 | 8.803219
101.825 | -7.0902e-14 | 8.817608
102.161 | -6.661e-14 | 8.861404
102.447 | -6.0515e-14 | 8.897162
102.773 | -5.2627e-14 | 8.950856
103.025 | -3.9891e-14 | 8.979428
103.336 | -5.7406e-14 | 8.889485
103.68 | -7.1577e-14 | 8.912087
103.947 | -6.2348e-14 | 8.952554
104.304 | -9.831e-14 | 8.996945
104.565 | -9.7118e-14 | 9.035449
104.866 | -7.3943e-14 | 9.029543
105.174 | -9.86e-14 | 9.036919
105.481 | -1.00262e-13 | 9.069884
105.759 | -8.4828e-14 | 9.09561
106.029 | -7.8259e-14 | 9.118797
106.326 | -9.534e-14 | 9.093265
106.656 | -1.11387e-13 | 9.113404
106.932 | -1.23356e-13 | 9.143112
107.268 | -1.3337e-13 | 9.17992
107.564 | -1.21665e-13 | 9.163533
107.85 | -1.67474e-13 | 9.173717
108.155 | -1.86673e-13 | 9.189691
108.496 | -1.82721e-13 | 9.224236
108.747 | -1.53202e-13 | 9.251905
109.063 | -1.6619e-13 | 9.272616
109.361 | -1.76053e-13 | 9.207306
109.667 | -1.85596e-13 | 9.215697
109.965 | -1.96921e-13 | 9.240193
110.222 | -2.1087e-13 | 9.261341
110.525 | -2.17043e-13 | 9.252667
110.843 | -2.23565e-13 | 9.228642
111.155 | -2.22322e-13 | 9.239698
111.425 | -2.13537e-13 | 9.26089
111.751 | -2.53404e-13 | 9.274728
112.064 | -2.54057e-13 | 9.279709
112.326 | -2.26107e-13 | 9.276332
112.636 | -2.73665e-13 | 9.278824
112.968 | -2.84646e-13 | 9.293341
113.241 | -2.78217e-13 | 9.310384
113.535 | -2.74747e-13 | 9.313444
113.853 | -2.737e-13 | 9.306559
114.158 | -3.02671e-13 | 9.285822
114.459 | -3.37432e-13 | 9.294149
114.768 | -3.44227e-13 | 9.307354
115.058 | -3.57739e-13 | 9.32705
115.361 | -3.27805e-13 | 9.343586
115.67 | -3.13465e-13 | 9.361424
115.987 | -3.43841e-13 | 9.373748
116.264 | -3.35298e-13 | 9.3922
116.565 | -3.38675e-13 | 9.408062
116.822 | -3.22599e-13 | 9.415197
117.162 | -3.28248e-13 | 9.427237
117.438 | -3.47209e-13 | 9.436236
117.731 | -3.64246e-13 | 9.448923
118.051 | -3.63193e-13 | 9.451767
118.355 | -4.11336e-13 | 9.446765
118.656 | -3.99011e-13 | 9.447793
118.93 | -4.04233e-13 | 9.45321
119.235 | -3.99928e-13 | 9.457545
119.529 | -3.85435e-13 | 9.445384
119.851 | -4.34578e-13 | 9.423364
120.166 | -4.32638e-13 | 9.413236
120.437 | -4.03128e-13 | 9.419135
120.771 | -4.4084e-13 | 9.431293
121.057 | -4.60812e-13 | 9.446543
121.359 | -4.35642e-13 | 9.454526
121.654 | -4.43259e-13 | 9.472234
121.957 | -4.73836e-13 | 9.484753
122.279 | -4.87656e-13 | 9.48827
122.559 | -4.63224e-13 | 9.485343
122.854 | -4.44266e-13 | 9.49109
123.179 | -5.27075e-13 | 9.494344
123.461 | -5.25452e-13 | 9.499904
123.746 | -5.14607e-13 | 9.510086
124.041 | -5.08507e-13 | 9.517331
124.361 | -5.11955e-13 | 9.524055
124.653 | -5.39415e-13 | 9.525155
124.93 | -5.29814e-13 | 9.519724
125.24 | -5.69437e-13 | 9.512836
125.547 | -5.66697e-13 | 9.509832
125.848 | -6.02071e-13 | 9.514936
126.165 | -5.77132e-13 | 9.519064
126.429 | -5.67646e-13 | 9.521258
126.756 | -5.91508e-13 | 9.524252
127.049 | -6.04368e-13 | 9.532408
127.32 | -5.61202e-13 | 9.541443
127.64 | -5.94018e-13 | 9.546263
127.926 | -5.94904e-13 | 9.543108
128.267 | -5.99686e-13 | 9.53807
128.547 | -6.09533e-13 | 9.541902
128.834 | -6.50292e-13 | 9.543963
129.154 | -5.76083e-13 | 9.549017
129.442 | -9.067e-14 | 9.552313
129.743 | -5.00803e-13 | 9.559061
130.056 | -6.35234e-13 | 9.566242
130.352 | -6.87373e-13 | 9.576503
130.639 | -6.93364e-13 | 9.579616
130.952 | -7.04772e-13 | 9.584611
131.277 | -7.12015e-13 | 9.585886
131.54 | -6.88706e-13 | 9.583679
131.863 | -7.47649e-13 | 9.589654
132.143 | -7.39043e-13 | 9.594713
132.467 | -7.26641e-13 | 9.597505
132.764 | -7.32516e-13 | 9.596038
133.07 | -7.61114e-13 | 9.596476
133.345 | -8.15986e-13 | 9.599952
133.658 | -8.34828e-13 | 9.606719
133.934 | -7.86966e-13 | 9.610197
134.261 | -7.96799e-13 | 9.604296
134.547 | -8.77189e-13 | 9.572222
134.846 | -8.91491e-13 | 9.560988
135.164 | -9.03869e-13 | 9.568673
135.472 | -8.95788e-13 | 9.569179
135.732 | -9.22462e-13 | 9.558005
136.037 | -8.97014e-13 | 9.557114
136.347 | -9.25024e-13 | 9.566287
136.672 | -8.89575e-13 | 9.579302
136.973 | -8.68409e-13 | 9.591771
137.27 | -9.1222e-13 | 9.600127
137.55 | -9.4299e-13 | 9.594839
137.836 | -9.86451e-13 | 9.59522
138.138 | -1.005179e-12 | 9.600631
138.433 | -1.010676e-12 | 9.612656
138.773 | -1.004267e-12 | 9.619551
139.059 | -1.010055e-12 | 9.629404
139.368 | -1.009844e-12 | 9.635946
139.671 | -1.021248e-12 | 9.644395
139.949 | -9.4731e-13 | 9.651144
140.239 | -7.41889e-13 | 9.653611
140.56 | -7.16148e-13 | 9.657675
140.827 | -6.93933e-13 | 9.660615
141.153 | -6.84309e-13 | 9.664807
141.451 | -6.5505e-13 | 9.654877
141.735 | -7.37595e-13 | 9.630635
142.06 | -7.68749e-13 | 9.628851
142.358 | -7.77213e-13 | 9.636234
142.662 | -7.63358e-13 | 9.640993
142.96 | -7.00699e-13 | 9.648337
143.235 | -7.77893e-13 | 9.655024
143.594 | -7.9427e-13 | 9.662476
143.837 | -7.96117e-13 | 9.666975
144.187 | -8.36269e-13 | 9.674066
144.462 | -8.55252e-13 | 9.677642
144.773 | -9.20037e-13 | 9.679519
145.041 | -9.7213e-13 | 9.684631
145.329 | -9.92232e-13 | 9.689654
145.662 | -9.9698e-13 | 9.693952
145.926 | -9.72886e-13 | 9.695125
146.24 | -1.069625e-12 | 9.693982
146.559 | -1.127176e-12 | 9.696523
146.857 | -1.181349e-12 | 9.697038
147.179 | -1.192092e-12 | 9.700076
147.432 | -1.142606e-12 | 9.702887
147.739 | -1.17146e-12 | 9.700913
148.047 | -1.193606e-12 | 9.702958
148.36 | -1.30302e-12 | 9.674001
148.653 | -1.32735e-12 | 9.700234
148.945 | -1.35953e-12 | 9.701814
149.24 | -1.16724e-12 | 9.701873
149.556 | -1.2437e-12 | 9.70224
149.86 | -1.212e-12 | 9.701451
150.153 | -1.29999e-12 | 9.703528
150.429 | -1.28164e-12 | 9.706105
150.739 | -1.28201e-12 | 9.704928
151.021 | -1.4309e-12 | 9.704858
151.374 | -1.29438e-12 | 9.703342
151.642 | -1.38975e-12 | 9.704591
151.952 | -1.42746e-12 | 9.708754
152.262 | -1.3676e-12 | 9.707876
152.541 | -1.31746e-12 | 9.702199
152.858 | -1.36643e-12 | 9.695433
153.17 | -1.53468e-12 | 9.696548
153.429 | -1.49144e-12 | 9.700267
153.733 | -1.39067e-12 | 9.701318
154.068 | -1.60309e-12 | 9.704115
154.333 | -1.3616e-12 | 9.70866
154.644 | -1.58277e-12 | 9.708086
154.975 | -1.55539e-12 | 9.706704
155.219 | -1.62917e-12 | 9.707424
155.544 | -1.62498e-12 | 9.71084
155.857 | -1.60106e-12 | 9.71041
156.16 | -1.62386e-12 | 9.709936
156.464 | -1.52649e-12 | 9.709247
156.767 | -1.70196e-12 | 9.710971
157.05 | -1.72178e-12 | 9.714514
157.334 | -1.66674e-12 | 9.718558
157.66 | -1.78945e-12 | 9.720424
157.951 | -1.69677e-12 | 9.720804
158.231 | -1.8213e-12 | 9.725385
158.561 | -1.81336e-12 | 9.727898
158.842 | -1.79829e-12 | 9.730174
159.157 | -1.75623e-12 | 9.731928
159.472 | -1.9282e-12 | 9.731057
159.762 | -1.90068e-12 | 9.734514
160.057 | -1.95836e-12 | 9.734701
160.347 | -2.09607e-12 | 9.736874
160.618 | -2.0619e-12 | 9.737656
160.933 | -2.09776e-12 | 9.738625
161.26 | -1.96218e-12 | 9.740991
161.552 | -1.95662e-12 | 9.742992
161.83 | -2.08311e-12 | 9.740964
162.165 | -2.13549e-12 | 9.734771
162.43 | -2.20598e-12 | 9.736722
162.761 | -2.30028e-12 | 9.738354
163.041 | -2.80414e-12 | 9.740645
163.365 | -2.81366e-12 | 9.741881
163.654 | -2.75e-12 | 9.742464
163.986 | -2.92794e-12 | 9.745151
164.252 | -2.98717e-12 | 9.745709
164.539 | -2.96075e-12 | 9.743042
164.838 | -2.98317e-12 | 9.742432
165.157 | -3.11026e-12 | 9.743532
165.423 | -3.11644e-12 | 9.747046
165.772 | -2.99495e-12 | 9.748803
166.044 | -3.18809e-12 | 9.75218
166.351 | -3.16925e-12 | 9.751404
166.618 | -3.17131e-12 | 9.752221
166.951 | -3.20777e-12 | 9.753498
167.269 | -3.22095e-12 | 9.755104
167.556 | -3.43035e-12 | 9.754547
167.865 | -3.24083e-12 | 9.75545
168.138 | -3.42328e-12 | 9.756857
168.478 | -3.35241e-12 | 9.758898
168.752 | -3.55081e-12 | 9.760824
169.049 | -3.54448e-12 | 9.760568
169.353 | -3.59864e-12 | 9.757028
169.668 | -3.56906e-12 | 9.758591
169.971 | -3.55083e-12 | 9.760323
170.253 | -3.73831e-12 | 9.762685
170.552 | -3.75039e-12 | 9.761703
170.844 | -3.83696e-12 | 9.755325
171.169 | -3.8828e-12 | 9.753957
171.432 | -3.82817e-12 | 9.757223
171.771 | -3.89428e-12 | 9.76069
172.058 | -3.73013e-12 | 9.763555
172.37 | -3.72963e-12 | 9.767464
172.664 | -3.89159e-12 | 9.769628
172.933 | -3.85717e-12 | 9.768418
173.262 | -3.91624e-12 | 9.765564
173.549 | -4.01267e-12 | 9.764987
173.843 | -3.91137e-12 | 9.7676
174.17 | -3.97864e-12 | 9.769432
174.443 | -4.05729e-12 | 9.770632
174.763 | -4.16202e-12 | 9.771749
175.052 | -4.12276e-12 | 9.77433
175.328 | -4.22982e-12 | 9.777417
175.649 | -4.40857e-12 | 9.778634
175.972 | -4.51793e-12 | 9.777276
176.235 | -4.35119e-12 | 9.777401
176.564 | -4.42535e-12 | 9.780705
176.847 | -4.43557e-12 | 9.781563
177.153 | -4.64799e-12 | 9.783538
177.46 | -4.75202e-12 | 9.784059
177.771 | -4.78414e-12 | 9.782863
178.048 | -4.93749e-12 | 9.784913
178.328 | -4.79037e-12 | 9.78755
178.643 | -4.59697e-12 | 9.78846
178.949 | -4.80355e-12 | 9.786921
179.233 | -4.70868e-12 | 9.786512
179.534 | -4.87917e-12 | 9.782068
179.851 | -5.00734e-12 | 9.788364
180.166 | -4.92327e-12 | 9.783384
180.443 | -4.97644e-12 | 9.775698
180.747 | -5.12265e-12 | 9.778096
181.035 | -5.1962e-12 | 9.784534
181.356 | -5.4818e-12 | 9.781911
181.619 | -5.45966e-12 | 9.7825
181.938 | -5.53589e-12 | 9.784682
182.285 | -5.34052e-12 | 9.791007
182.546 | -5.20956e-12 | 9.793428
182.864 | -5.5289e-12 | 9.793819
183.155 | -5.59082e-12 | 9.793448
183.448 | -5.67045e-12 | 9.795786
183.728 | -5.50067e-12 | 9.798578
184.035 | -5.58996e-12 | 9.798505
184.319 | -5.67086e-12 | 9.790417
184.651 | -6.02969e-12 | 9.788202
184.954 | -5.9981e-12 | 9.789256
185.249 | -6.06594e-12 | 9.789746
185.537 | -6.08755e-12 | 9.78925
185.855 | -6.26757e-12 | 9.786786
186.158 | -6.28361e-12 | 9.784918
186.457 | -6.33526e-12 | 9.785519
186.755 | -6.3837e-12 | 9.785639
187.038 | -6.27432e-12 | 9.786586
187.377 | -6.34528e-12 | 9.787878
187.629 | -6.27418e-12 | 9.789015
187.948 | -6.27009e-12 | 9.789544
188.248 | -6.38495e-12 | 9.790493
188.549 | -6.55541e-12 | 9.791346
188.845 | -6.50288e-12 | 9.791374
189.16 | -6.71951e-12 | 9.791914
189.478 | -6.80578e-12 | 9.791279
189.744 | -6.75085e-12 | 9.792446
190.035 | -6.86162e-12 | 9.792107
190.328 | -7.12921e-12 | 9.792462
190.646 | -6.91507e-12 | 9.79332
190.95 | -6.83942e-12 | 9.792223
191.262 | -6.94106e-12 | 9.789769
191.539 | -7.35706e-12 | 9.789129
191.827 | -7.17687e-12 | 9.788317
192.157 | -7.07305e-12 | 9.787091
192.466 | -7.30132e-12 | 9.786528
192.758 | -7.23657e-12 | 9.786076
193.034 | -7.3568e-12 | 9.787053
193.325 | -7.705e-12 | 9.786861
193.66 | -7.72184e-12 | 9.785991
193.939 | -7.43727e-12 | 9.784243
194.223 | -7.68961e-12 | 9.783923
194.547 | -7.69168e-12 | 9.7824
194.835 | -7.89271e-12 | 9.781373
195.136 | -7.89492e-12 | 9.780356
195.432 | -8.19015e-12 | 9.78233
195.795 | -8.18103e-12 | 9.789824
196.09 | -8.45979e-12 | 9.800109
196.343 | -8.41271e-12 | 9.806351
196.659 | -8.09594e-12 | 9.820705
196.959 | -8.37248e-12 | 9.829528
197.243 | -8.24102e-12 | 9.841596
197.526 | -8.0982e-12 | 9.851587
197.905 | -8.5893e-12 | 9.862793
198.149 | -8.56517e-12 | 9.871004
198.462 | -8.35936e-12 | 9.87706
198.763 | -8.76778e-12 | 9.882265
199.08 | -8.8104e-12 | 9.885179
199.36 | -8.68403e-12 | 9.886251
199.68 | -8.8714e-12 | 9.887427
199.944 | -8.93542e-12 | 9.887919
200.261 | -9.15896e-12 | 9.88623
200.554 | -9.02982e-12 | 9.885099
200.846 | -9.05082e-12 | 9.883472
201.135 | -9.17612e-12 | 9.881468
201.477 | -9.50604e-12 | 9.878837
201.769 | -9.20978e-12 | 9.877318
202.066 | -9.67369e-12 | 9.875856
202.368 | -9.67987e-12 | 9.87509
202.643 | -9.77012e-12 | 9.875804
202.956 | -9.67689e-12 | 9.879818
203.241 | -9.63967e-12 | 9.886425
203.522 | -9.70042e-12 | 9.892104
203.847 | -9.80693e-12 | 9.896554
204.17 | -1.016636e-11 | 9.899566
204.456 | -9.95031e-12 | 9.901516
204.754 | -1.008383e-11 | 9.901955
205.065 | -1.06421e-11 | 9.901712
205.337 | -1.042601e-11 | 9.901374
205.628 | -1.064593e-11 | 9.899497
205.954 | -1.044262e-11 | 9.895621
206.271 | -1.070645e-11 | 9.892634
206.527 | -1.07347e-11 | 9.888444
206.848 | -1.09879e-11 | 9.88498
207.17 | -1.12214e-11 | 9.880103
207.475 | -1.10246e-11 | 9.871461
207.74 | -1.11118e-11 | 9.872217
208.065 | -1.181e-11 | 9.867858
208.335 | -1.14413e-11 | 9.863862
208.665 | -1.16702e-11 | 9.860968
208.941 | -1.1869e-11 | 9.858308
209.266 | -1.18545e-11 | 9.85486
209.547 | -1.23665e-11 | 9.852921
209.834 | -1.21661e-11 | 9.851199
210.14 | -1.24162e-11 | 9.848953
210.478 | -1.23229e-11 | 9.846822
210.746 | -1.22543e-11 | 9.846887
211.06 | -1.2558e-11 | 9.845688
211.363 | -1.29571e-11 | 9.844911
211.682 | -1.32092e-11 | 9.843713
211.955 | -1.30222e-11 | 9.843227
212.265 | -1.28526e-11 | 9.843688
212.543 | -1.29318e-11 | 9.843451
212.821 | -1.33524e-11 | 9.843579
213.165 | -1.33585e-11 | 9.843009
213.476 | -1.37224e-11 | 9.842613
213.739 | -1.38732e-11 | 9.843687
214.052 | -1.35433e-11 | 9.843338
214.335 | -1.42669e-11 | 9.843866
214.684 | -1.45984e-11 | 9.843374
214.967 | -1.44059e-11 | 9.843416
215.385 | -1.45841e-11 | 9.843214
215.637 | -1.51227e-11 | 9.840235
215.855 | -1.45114e-11 | 9.845768
216.137 | -1.51462e-11 | 9.846163
216.454 | -1.5404e-11 | 9.846316
216.738 | -1.50819e-11 | 9.846031
217.058 | -1.57765e-11 | 9.84717
217.341 | -1.55791e-11 | 9.847666
217.659 | -1.59052e-11 | 9.847919
217.929 | -1.56561e-11 | 9.848304
218.263 | -1.58716e-11 | 9.849231
218.549 | -1.6686e-11 | 9.848974
218.868 | -1.62455e-11 | 9.850166
219.153 | -1.64146e-11 | 9.849895
219.421 | -1.63491e-11 | 9.850908
219.757 | -1.62901e-11 | 9.850989
220.042 | -1.63446e-11 | 9.85095
220.361 | -1.65528e-11 | 9.852238
220.663 | -1.66248e-11 | 9.85132
220.948 | -1.66861e-11 | 9.853084
221.263 | -1.67528e-11 | 9.853405
221.53 | -1.70188e-11 | 9.853395
221.861 | -1.71438e-11 | 9.853331
222.145 | -1.76599e-11 | 9.853558
222.445 | -1.77548e-11 | 9.853679
222.726 | -1.7858e-11 | 9.854258
223.027 | -1.67556e-11 | 9.854935
223.359 | -1.52155e-11 | 9.854662
223.625 | -1.48311e-11 | 9.855638
223.943 | -1.49017e-11 | 9.855763
224.276 | -1.56142e-11 | 9.855765
224.543 | -1.5758e-11 | 9.856522
224.858 | -1.51141e-11 | 9.85631
225.122 | -1.91197e-11 | 9.856349
225.456 | -1.94904e-11 | 9.856417
225.724 | -1.92339e-11 | 9.857215
226.056 | -1.5646e-11 | 9.856789
226.339 | -1.57137e-11 | 9.856639
226.622 | -1.54687e-11 | 9.858082
226.956 | -1.52156e-11 | 9.858301
227.255 | -1.5897e-11 | 9.858727
227.538 | -1.59665e-11 | 9.858576
227.838 | -1.92081e-11 | 9.858879
228.169 | -2.0295e-11 | 9.85887
228.483 | -2.06179e-11 | 9.859198
228.747 | -2.02901e-11 | 9.859153
229.062 | -2.10177e-11 | 9.859528
229.377 | -2.08554e-11 | 9.859527
229.643 | -2.11268e-11 | 9.859352
229.959 | -2.1236e-11 | 9.860441
230.226 | -2.19953e-11 | 9.860477
230.559 | -2.15408e-11 | 9.861199
230.828 | -2.19926e-11 | 9.861279
231.163 | -2.27556e-11 | 9.861227
231.43 | -2.21908e-11 | 9.86199
231.751 | -2.24161e-11 | 9.86277
232.037 | -2.1357e-11 | 9.862486
232.354 | -2.12838e-11 | 9.862755
232.624 | -2.15334e-11 | 9.864084
232.938 | -2.15079e-11 | 9.863719
233.223 | -2.21004e-11 | 9.864392
233.539 | -2.221e-11 | 9.86376
233.855 | -2.26605e-11 | 9.864668
234.121 | -2.2443e-11 | 9.86513
234.438 | -2.28344e-11 | 9.865227
234.721 | -2.25146e-11 | 9.865579
235.037 | -2.29352e-11 | 9.86536
235.321 | -2.30023e-11 | 9.865863
235.638 | -2.28826e-11 | 9.865969
235.97 | -2.25721e-11 | 9.866014
236.237 | -2.28661e-11 | 9.866602
236.554 | -2.33977e-11 | 9.866896
236.82 | -2.36606e-11 | 9.867083
237.154 | -2.39261e-11 | 9.866855
237.421 | -2.40617e-11 | 9.86787
237.739 | -2.43608e-11 | 9.868247
238.054 | -2.49695e-11 | 9.867933
238.338 | -2.49449e-11 | 9.86796
238.654 | -2.49923e-11 | 9.868836
238.937 | -2.508e-11 | 9.868607
239.254 | -2.51543e-11 | 9.868598
239.521 | -2.56298e-11 | 9.869457
239.839 | -2.57029e-11 | 9.869937
240.171 | -2.59727e-11 | 9.869483
240.439 | -2.58592e-11 | 9.870486
240.753 | -2.61812e-11 | 9.869733
241.021 | -2.62401e-11 | 9.870339
241.355 | -2.64441e-11 | 9.871127
241.638 | -2.66964e-11 | 9.870937
241.938 | -2.65423e-11 | 9.871231
242.222 | -2.68496e-11 | 9.871765
242.538 | -2.67232e-11 | 9.871875
242.871 | -2.65617e-11 | 9.871701
243.138 | -2.68325e-11 | 9.872277
243.422 | -2.68254e-11 | 9.87281
243.738 | -2.72416e-11 | 9.872961
244.055 | -2.75275e-11 | 9.873008
244.335 | -2.80993e-11 | 9.87235
244.648 | -2.77731e-11 | 9.873207
244.963 | -2.80383e-11 | 9.87343
245.244 | -2.83154e-11 | 9.873005
245.562 | -2.83701e-11 | 9.873129
245.826 | -2.92568e-11 | 9.873798
246.142 | -2.91483e-11 | 9.873957
246.476 | -2.94557e-11 | 9.873559
246.743 | -2.91813e-11 | 9.874445
247.026 | -2.99367e-11 | 9.874614
247.359 | -3.03466e-11 | 9.874139
247.677 | -3.0108e-11 | 9.872856
247.961 | -3.13114e-11 | 9.874931
248.228 | -3.08526e-11 | 9.875684
248.546 | -3.61829e-11 | 9.87597
248.837 | -3.01017e-11 | 9.874653
249.144 | -3.11979e-11 | 9.872627
249.452 | -2.99686e-11 | 9.873132
249.738 | -3.00973e-11 | 9.872843
250.063 | -3.12445e-11 | 9.873545
250.339 | -3.15783e-11 | 9.874124
250.668 | -3.13436e-11 | 9.875894
250.959 | -3.10567e-11 | 9.875744
251.236 | -3.13233e-11 | 9.877144
251.56 | -3.21947e-11 | 9.877752
251.849 | -3.22955e-11 | 9.878679
252.122 | -3.19495e-11 | 9.879173
252.443 | -3.22233e-11 | 9.879483
252.777 | -3.2541e-11 | 9.879338
253.047 | -3.26529e-11 | 9.880301
253.366 | -3.32762e-11 | 9.88054
253.65 | -3.37698e-11 | 9.880086
253.968 | -3.40331e-11 | 9.881373
254.236 | -3.43001e-11 | 9.881331
254.552 | -3.4394e-11 | 9.881502
254.869 | -3.44557e-11 | 9.881549
255.151 | -3.51384e-11 | 9.881772
255.434 | -3.5192e-11 | 9.882223
255.75 | -3.44952e-11 | 9.88194
256.083 | -3.54835e-11 | 9.881845
256.349 | -3.53691e-11 | 9.88244
256.666 | -3.56897e-11 | 9.882596
256.949 | -3.60241e-11 | 9.882133
257.264 | -3.61406e-11 | 9.882854
257.546 | -3.70082e-11 | 9.882527
257.862 | -3.67397e-11 | 9.883368
258.146 | -3.71063e-11 | 9.882825
258.462 | -3.77498e-11 | 9.883748
258.744 | -3.76293e-11 | 9.883864
259.076 | -3.80895e-11 | 9.883518
259.343 | -3.84289e-11 | 9.884232
259.66 | -3.8522e-11 | 9.884513
259.942 | -3.92019e-11 | 9.883659
260.258 | -3.91749e-11 | 9.884434
260.542 | -3.92129e-11 | 9.884056
260.86 | -3.99785e-11 | 9.88517
261.14 | -4.00127e-11 | 9.884619
261.453 | -4.19108e-11 | 9.885148
261.782 | -4.00126e-11 | 9.884774
262.047 | -4.10642e-11 | 9.884686
262.363 | -4.163e-11 | 9.884845
262.629 | -4.18962e-11 | 9.885682
262.944 | -4.19356e-11 | 9.885381
263.227 | -6.74632e-11 | 9.885428
263.518 | -4.23474e-11 | 9.886293
263.861 | -4.40829e-11 | 9.88654
264.134 | -4.24706e-11 | 9.887392
264.466 | -4.48049e-11 | 9.887217
264.731 | -4.59164e-11 | 9.887703
265.062 | -4.54416e-11 | 9.887334
265.327 | -4.57295e-11 | 9.888185
265.64 | -4.61598e-11 | 9.887867
265.954 | -4.58509e-11 | 9.887799
266.236 | -4.67123e-11 | 9.887249
266.568 | -4.69648e-11 | 9.887725
266.834 | -4.7668e-11 | 9.888317
267.147 | -4.44743e-11 | 9.888287
267.476 | -4.84308e-11 | 9.887838
267.757 | -4.82208e-11 | 9.887725
268.023 | -4.82287e-11 | 9.888568
268.341 | -4.8771e-11 | 9.888435
268.624 | -4.85948e-11 | 9.888811
268.958 | -4.9966e-11 | 9.888773
269.278 | -5.05559e-11 | 9.889092
269.546 | -5.01437e-11 | 9.889402
269.864 | -5.06562e-11 | 9.889619
270.149 | -5.15468e-11 | 9.890133
270.466 | -5.20848e-11 | 9.890284
270.75 | -5.22197e-11 | 9.890286
271.018 | -5.21272e-11 | 9.890736
271.352 | -5.24061e-11 | 9.890778
271.67 | -5.41e-11 | 9.890748
271.936 | -5.3766e-11 | 9.8916
272.271 | -5.41346e-11 | 9.891261
272.538 | -5.41506e-11 | 9.891094
272.871 | -5.50031e-11 | 9.891491
273.155 | -5.51239e-11 | 9.891313
273.439 | -5.52425e-11 | 9.891732
273.754 | -5.59123e-11 | 9.892561
274.021 | -5.60903e-11 | 9.89253
274.354 | -5.57609e-11 | 9.892122
274.639 | -5.74966e-11 | 9.892399
274.922 | -5.73456e-11 | 9.890909
275.255 | -5.84545e-11 | 9.893307
275.539 | -5.87337e-11 | 9.892966
275.855 | -5.95381e-11 | 9.893738
276.138 | -5.98536e-11 | 9.893176
276.455 | -5.83474e-11 | 9.893749
276.739 | -5.91947e-11 | 9.893605
277.055 | -5.90092e-11 | 9.89361
277.338 | -5.94384e-11 | 9.893938
277.654 | -5.99112e-11 | 9.894615
277.921 | -6.05287e-11 | 9.894785
278.239 | -6.10467e-11 | 9.894715
278.522 | -6.14237e-11 | 9.895039
278.84 | -6.22433e-11 | 9.894955
279.17 | -6.30106e-11 | 9.894941
279.451 | -6.38553e-11 | 9.894828
279.765 | -6.4583e-11 | 9.895323
280.046 | -6.43538e-11 | 9.895372
280.379 | -6.50798e-11 | 9.895139
280.643 | -6.42175e-11 | 9.895375
280.926 | -6.55932e-11 | 9.895585
281.244 | -6.62141e-11 | 9.895154
281.577 | -6.7389e-11 | 9.895813
281.844 | -6.78536e-11 | 9.8962
282.127 | -6.79397e-11 | 9.89596
282.427 | -6.87441e-11 | 9.896478
282.762 | -6.88662e-11 | 9.896229
283.029 | -6.95815e-11 | 9.896729
283.347 | -6.95031e-11 | 9.89679
283.63 | -7.22994e-11 | 9.897499
283.965 | -7.38493e-11 | 9.897527
284.248 | -7.44665e-11 | 9.896891478
284.532 | -7.59432e-11 | 9.897666
284.866 | -7.59553e-11 | 9.897524
285.133 | -7.56856e-11 | 9.898016
285.418 | -7.70617e-11 | 9.898433
285.753 | -7.76889e-11 | 9.897872
286.037 | -7.637e-11 | 9.898674
286.319 | -7.66162e-11 | 9.898623
286.653 | -7.74493e-11 | 9.898563
286.919 | -7.73011e-11 | 9.898985
287.236 | -7.84522e-11 | 9.899011
287.519 | -8.06222e-11 | 9.899459
287.853 | -8.01637e-11 | 9.899033
288.138 | -8.15923e-11 | 9.899243
288.453 | -8.11503e-11 | 9.899242
288.72 | -8.31984e-11 | 9.900285
289.053 | -8.36258e-11 | 9.899695
289.32 | -8.38137e-11 | 9.900406
289.654 | -8.46689e-11 | 9.900093
289.921 | -8.70106e-11 | 9.900463
290.254 | -8.70709e-11 | 9.900331
290.538 | -8.82461e-11 | 9.900557
290.856 | -8.97448e-11 | 9.901168
291.138 | -8.94505e-11 | 9.901157
291.472 | -9.08641e-11 | 9.900973
291.739 | -9.14206e-11 | 9.901606
292.021 | -9.20446e-11 | 9.901548
292.356 | -9.25342e-11 | 9.901228
292.638 | -9.30848e-11 | 9.901684
292.954 | -9.4515e-11 | 9.901574
293.223 | -9.51962e-11 | 9.902421
293.539 | -9.61839e-11 | 9.902324
293.872 | -9.6962e-11 | 9.90226
294.138 | -9.72787e-11 | 9.902688
294.422 | -9.75181e-11 | 9.902843
294.756 | -9.94704e-11 | 9.902581
295.039 | -1.077332e-10 | 9.902742
295.355 | -1.082402e-10 | 9.903142
295.639 | -1.058892e-10 | 9.903403
295.972 | -1.046844e-10 | 9.903118
296.238 | -1.1028e-10 | 9.903439
296.522 | -1.102432e-10 | 9.90354
296.855 | -1.094492e-10 | 9.903938
297.139 | -1.101951e-10 | 9.903626
297.455 | -1.108401e-10 | 9.904256
297.722 | -1.117197e-10 | 9.904167
298.055 | -1.133023e-10 | 9.903998
298.321 | -1.143143e-10 | 9.904323
298.655 | -1.154557e-10 | 9.903929
298.934 | -1.165551e-10 | 9.903975
299.265 | -1.180251e-10 | 9.904434
299.531 | -1.190649e-10 | 9.904454
299.863 | -1.161692e-10 | 9.904168
300.128 | -1.177386e-10 | 9.904785
300.461 | -1.187014e-10 | 9.90451
300.744 | -1.20224e-10 | 9.904804
301.062 | -1.216876e-10 | 9.905307
301.344 | -1.250356e-10 | 9.905337
301.628 | -1.259999e-10 | 9.905479
301.963 | -1.248815e-10 | 9.905182
302.262 | -1.260089e-10 | 9.905644
302.547 | -1.276506e-10 | 9.905415
302.832 | -1.290327e-10 | 9.906173
303.166 | -1.303077e-10 | 9.905881
303.432 | -1.35152e-10 | 9.906214
303.766 | -1.357888e-10 | 9.906047
304.034 | -1.373439e-10 | 9.906659
304.368 | -1.379152e-10 | 9.90639
304.634 | -1.363742e-10 | 9.90694
304.968 | -1.376815e-10 | 9.906836
305.269 | -1.395119e-10 | 9.906621
305.569 | -1.401876e-10 | 9.907088
305.852 | -1.455782e-10 | 9.9071
306.136 | -1.460268e-10 | 9.907291
306.419 | -1.477388e-10 | 9.907844
306.751 | -1.49841e-10 | 9.907789
307.037 | -1.512613e-10 | 9.908064
307.353 | -1.528869e-10 | 9.90786
307.636 | -1.553305e-10 | 9.908337
307.937 | -1.555412e-10 | 9.908608
308.221 | -1.537109e-10 | 9.90851
308.554 | -1.56193e-10 | 9.908153
308.838 | -1.557271e-10 | 9.908975
309.122 | -1.572742e-10 | 9.909079
309.421 | -1.615133e-10 | 9.909023
309.755 | -1.637935e-10 | 9.908772
310.039 | -1.630407e-10 | 9.909389
310.323 | -1.643151e-10 | 9.909561
310.654 | -1.669318e-10 | 9.909509
310.938 | -1.714335e-10 | 9.909404
311.239 | -1.733269e-10 | 9.909876
311.571 | -1.749168e-10 | 9.909145
311.873 | -1.764158e-10 | 9.909671
312.154 | -1.754799e-10 | 9.909775
312.437 | -1.802946e-10 | 9.910146
312.771 | -1.789841e-10 | 9.910151
313.055 | -1.831548e-10 | 9.91012
313.322 | -1.848668e-10 | 9.91045
313.672 | -1.86624e-10 | 9.910336
313.956 | -1.887849e-10 | 9.910422
314.239 | -1.904571e-10 | 9.910521
314.572 | -1.80072e-10 | 9.910671
314.839 | -1.772814e-10 | 9.911175
315.138 | -1.798035e-10 | 9.910843
315.471 | -1.839946e-10 | 9.911056
315.756 | -1.852369e-10 | 9.911538
316.038 | -1.870273e-10 | 9.911844
316.356 | -1.879151e-10 | 9.911442
316.621 | -1.905003e-10 | 9.911665
316.954 | -2.011822e-10 | 9.911371
317.239 | -2.031737e-10 | 9.911435
317.556 | -2.04797e-10 | 9.911881
317.856 | -2.070534e-10 | 9.911965
318.139 | -2.044661e-10 | 9.912104
318.456 | -2.061819e-10 | 9.912695
318.741 | -2.096321e-10 | 9.912388
319.057 | -2.14073e-10 | 9.912138
319.357 | -2.1395e-10 | 9.912858
319.64 | -2.23555e-10 | 9.913031
319.923 | -2.2102e-10 | 9.913003