## Settings
Sample Info | vr2, dot 3, aside irrad, run 01
Comments | -6/+9.5/-6
Additional Comments | non-irradiated dot
Major Measurement Parameters
Starting Temperature | 298.205
Initial Temperature | 80.5
Final Temperature | 320
Preliminary Voltage | -6
Pulse Voltage | 9.5
Pulse Time | 60
Wait Time | 0
Measurement Voltage | -6
Subsidiary Measurement Parameters
Step | 0.3
Accuracy Step | 0.1
Accuracy Stable | 0.5
Accuracy End | 0.2
Lakeshore TC Parameters
Ramp | 20
Range | 3
P | 100
I | 50
D | 20
Keithley SM Parameters
NPLC | 5
Measurecount | 1
Time
Date | 29.3.2024
Clock | 13:54:1

## Stabilization
Temperature | Current | Temp Rate
297.671 | -2.502721e-10 | 0
297.451 | -2.516971e-10 | -6.272078
297.342 | -2.493463e-10 | -5.392542
297.185 | -2.493347e-10 | -5.607674
296.963 | -2.49845e-10 | -6.270965
296.773 | -2.51464e-10 | -6.444895
296.485 | -2.511508e-10 | -7.187245
296.304 | -2.505286e-10 | -7.180238
296.127 | -2.531554e-10 | -7.15492
295.961 | -2.49464e-10 | -7.037723
295.788 | -2.484005e-10 | -8.05823
295.614 | -2.493779e-10 | -9.878243
295.352 | -2.462199e-10 | -14.91208
295.164 | -2.483226e-10 | -32.2859
295.083 | -2.494513e-10 | -50.05874
294.945 | -2.501674e-10 | -6.355378
294.697 | -2.490505e-10 | -6.540977
294.445 | -2.50567e-10 | -6.715603
294.152 | -2.507383e-10 | -137.1301
293.807 | -2.496841e-10 | -7.265
293.554 | -2.484145e-10 | -7.383238
293.178 | -2.49973e-10 | -7.704277
292.796 | -2.50644e-10 | -8.004086
292.451 | -2.494326e-10 | -8.2145
292.173 | -2.504633e-10 | -8.319025
291.847 | -2.500965e-10 | -8.481555
291.532 | -2.498262e-10 | -8.618958
291.284 | -2.509468e-10 | -8.656854
291.051 | -2.495198e-10 | -8.670635
290.648 | -2.492974e-10 | -8.89985
290.246 | -2.499905e-10 | -9.112038
289.92 | -2.503445e-10 | -9.222148
289.509 | -2.509759e-10 | -9.42567
289.091 | -2.505066e-10 | -9.620158
288.816 | -2.491564e-10 | -9.651563
288.523 | -2.498016e-10 | -9.693798
288.232 | -2.523715e-10 | -9.736811
287.874 | -2.502991e-10 | -9.845102
287.636 | -2.49254e-10 | -9.832451
287.366 | -2.50567e-10 | -9.847782
287.165 | -2.505519e-10 | -9.798456
286.775 | -2.516445e-10 | -9.921359
286.48 | -2.507033e-10 | -9.955329
286.155 | -2.526487e-10 | -10.01204
285.807 | -2.526684e-10 | -10.08677
285.586 | -2.517855e-10 | -10.05326
285.39 | -2.510132e-10 | -10.00181
285.115 | -2.484248e-10 | -10.01458
284.915 | -2.503306e-10 | -9.969301
284.655 | -2.499194e-10 | -9.970867
284.461 | -2.499952e-10 | -9.921897
284.169 | -2.498705e-10 | -9.94694
283.952 | -2.492331e-10 | -9.917872
283.701 | -2.484107e-10 | -9.913102
283.334 | -2.486986e-10 | -9.987991
283.005 | -2.499868923e-10 | -10.03789
282.721 | -2.497457241e-10 | -10.01595
282.314 | -2.517748e-10 | -10.10886
281.987 | -2.518028e-10 | -10.15296
281.685 | -2.520219e-10 | -10.17714
281.445 | -2.509432e-10 | -10.16357
281.19 | -2.515362e-10 | -10.15925
280.769 | -2.518623e-10 | -10.25566
280.404 | -2.527803e-10 | -10.31611
280.148 | -2.512473e-10 | -10.30979
279.775 | -2.509433e-10 | -10.37281
279.475 | -2.49425397e-10 | -10.39105
279.134 | -2.502769e-10 | -10.43335
278.826 | -2.50503e-10 | -10.45415
278.421 | -2.524262e-10 | -10.52933
278.078 | -2.500194e-10 | -10.56534
277.678 | -2.486788e-10 | -10.6236
277.377 | -2.507348e-10 | -10.63682
276.961 | -2.506742e-10 | -10.69821
276.56 | -2.5051e-10 | -10.75885
276.239 | -2.505145e-10 | -10.77938
275.867 | -2.509933e-10 | -10.81965
275.441 | -2.50475e-10 | -10.88982
274.996 | -2.492144e-10 | -10.96705
274.621 | -2.476352e-10 | -11.00965
274.258 | -2.504086e-10 | -11.04622
273.81 | -2.508521e-10 | -11.12095
273.426 | -2.51174e-10 | -11.16609
273.075 | -2.500242e-10 | -11.19327
272.669 | -2.506322e-10 | -11.24419
272.29 | -2.52136e-10 | -11.28464
271.963 | -2.496665e-10 | -11.29981
271.65 | -2.515056e-10 | -11.30758
271.225 | -2.507056e-10 | -11.36237
270.726 | -2.514103e-10 | -11.44969
270.387 | -2.525263e-10 | -11.46538
269.91 | -2.529386e-10 | -11.54003
269.443 | -2.522036e-10 | -11.60913
269.066 | -2.53796e-10 | -11.64046
268.662 | -2.535222e-10 | -11.68065
268.148 | -2.534767396e-10 | -11.76456
267.736 | -2.526812e-10 | -11.80258
267.324 | -2.531355e-10 | -11.84291
266.767 | -2.531086e-10 | -11.93818
266.387 | -2.518424e-10 | -11.96491
266.058 | -2.514394e-10 | -11.97091
265.696 | -2.522733e-10 | -11.99065
265.362 | -2.510957e-10 | -11.99823
265.02 | -2.518168e-10 | -12.01009
264.722 | -2.518658e-10 | -12.00245
264.349 | -2.519135e-10 | -12.02319
263.942 | -2.512601e-10 | -12.05554
263.616 | -2.521162e-10 | -12.05832
263.224 | -2.496082e-10 | -12.08505
262.766 | -2.506299e-10 | -12.13465
262.386 | -2.51528e-10 | -12.154
262.013 | -2.504866e-10 | -12.16939
261.601 | -2.508897e-10 | -12.20134
261.197 | -2.49204e-10 | -12.22991
260.77 | -2.516548e-10 | -12.26422
260.41 | -2.497247e-10 | -12.27644
259.97 | -2.514942e-10 | -12.31355
259.578 | -2.511492e-10 | -12.33565
259.225 | -2.492238e-10 | -12.34493
258.879 | -2.487696e-10 | -12.35174
258.457 | -2.498214e-10 | -12.38147
258.045 | -2.499426e-10 | -12.41013
257.638 | -2.514405e-10 | -12.42998
257.205 | -2.505202e-10 | -12.46306
256.702 | -2.490641e-10 | -12.51677
256.299 | -2.513345e-10 | -12.53799
255.96 | -2.502245e-10 | -12.54111
255.627 | -2.494195e-10 | -12.54204
255.167 | -2.494555118e-10 | -12.58085
254.693 | -2.501100993e-10 | -12.62276
254.309 | -2.501419e-10 | -12.63511
253.871 | -2.495919027e-10 | -12.66571
253.412 | -2.496606e-10 | -12.7008
252.997 | -2.520079e-10 | -12.72425
252.598 | -2.506543e-10 | -12.74187
252.084 | -2.47628e-10 | -12.79115
251.647 | -2.514265e-10 | -12.81557
251.276 | -2.510923e-10 | -12.82438
250.812 | -2.501837e-10 | -12.85873
250.35 | -2.492774e-10 | -12.89134
250.009 | -2.499227e-10 | -12.89206
249.687 | -2.502815e-10 | -12.8848
249.244 | -2.5008e-10 | -12.91009
248.815 | -2.486019e-10 | -12.93229
248.468 | -2.515943287e-10 | -12.9344
247.988 | -2.493614e-10 | -12.97004
247.541 | -2.483642e-10 | -12.998
247.222 | -2.491341e-10 | -12.99194
246.915 | -2.490174178e-10 | -12.98328
246.54 | -2.496489e-10 | -12.99076
246.079 | -2.504504e-10 | -13.02055
245.732 | -2.504831e-10 | -13.02238
245.337 | -2.501638e-10 | -13.03375
244.891 | -2.522393e-10 | -13.05896
244.451 | -2.499506e-10 | -13.08197
244.09 | -2.507125e-10 | -13.08653
243.643 | -2.51536e-10 | -13.10919
243.158 | -2.490922e-10 | -13.14164
242.741 | -2.503303e-10 | -13.15702
242.309 | -2.532029586e-10 | -13.17739
241.767 | -2.522908e-10 | -13.22246
241.321 | -2.5201e-10 | -13.24451
240.967 | -2.506868e-10 | -13.24391
240.55 | -2.51698e-10 | -13.25878
240.056 | -2.493111273e-10 | -13.29183
239.653 | -2.497189e-10 | -13.30405
239.247 | -2.486507e-10 | -13.31638
238.735 | -2.493297e-10 | -13.35152
238.275 | -2.487345e-10 | -13.37562
237.886 | -2.486401e-10 | -13.38371
237.392 | -2.487951e-10 | -13.41378
236.947 | -2.485353e-10 | -13.43408
236.525 | -2.487125e-10 | -13.44733
236.063 | -2.460355e-10 | -13.4711
235.656 | -2.48774e-10 | -13.48179
235.234 | -2.482919e-10 | -13.4957
234.875 | -2.493775e-10 | -13.49349
234.558 | -2.485808e-10 | -13.4849
234.056 | -2.497631e-10 | -13.51455
233.672 | -2.494299e-10 | -13.52069
233.315 | -2.484374928e-10 | -13.52075
232.902 | -2.502008e-10 | -13.53198
232.506 | -2.516641e-10 | -13.53863
232.172 | -2.489454e-10 | -13.53304
231.867 | -2.470978e-10 | -13.52201
231.563 | -2.508417e-10 | -13.50978
231.162 | -2.481192e-10 | -13.51829
230.729 | -2.489908e-10 | -13.53337
230.37 | -2.490024e-10 | -13.53218
229.887 | -2.493669e-10 | -13.55582
229.411 | -2.48512e-10 | -13.57926
229.017 | -2.497421e-10 | -13.58632
228.509 | -2.478097e-10 | -13.61603
228.052 | -2.497338e-10 | -13.6357
227.66 | -2.479413e-10 | -13.64037
227.228 | -2.511935e-10 | -13.65077
226.724 | -2.497375e-10 | -13.67782
226.294 | -2.500635532e-10 | -13.69171
225.948 | -2.472854e-10 | -13.68839
225.469 | -2.485225e-10 | -13.70985
224.996 | -2.469244e-10 | -13.73085
224.627 | -2.481239e-10 | -13.73274
224.223 | -2.502836e-10 | -13.73964
223.714 | -2.489931e-10 | -13.76593
223.361 | -2.508509e-10 | -13.76151
222.852 | -2.50144e-10 | -13.78763
222.371 | -2.496035e-10 | -13.80971
221.973 | -2.500461e-10 | -13.81618
221.511 | -2.489838e-10 | -13.8345
220.991 | -2.487473e-10 | -13.85939
220.613 | -2.497653e-10 | -13.86097
220.226 | -2.499739e-10 | -13.86462
219.811 | -2.505832e-10 | -13.87368
219.465 | -2.50604e-10 | -13.87007
219.119 | -2.490839e-10 | -13.86533
218.784 | -2.508965e-10 | -13.86031
218.331 | -2.498574e-10 | -13.87378
217.858 | -2.502183738e-10 | -13.89116
217.55 | -2.492003548e-10 | -13.88118
217.071 | -2.496233e-10 | -13.89953
216.629 | -2.51056e-10 | -13.91293
216.283 | -2.490292e-10 | -13.90875
215.734 | -2.493855e-10 | -13.93855
215.282 | -2.505773e-10 | -13.95046
214.887 | -2.505877e-10 | -13.9543
214.334 | -2.509837e-10 | -13.98272
213.853 | -2.51268e-10 | -14.00085
213.459 | -2.508893e-10 | -14.00498
212.966 | -2.527834e-10 | -14.02547
212.479 | -2.51367e-10 | -14.0448
212.112 | -2.52398e-10 | -14.04343
211.732 | -2.511585e-10 | -14.04331
211.368 | -2.545225e-10 | -14.04038
210.906 | -2.53812e-10 | -14.05463
210.564 | -2.54893e-10 | -14.04896
210.225 | -2.524993e-10 | -14.04324
209.735 | -2.489674e-10 | -14.06198
209.347 | -2.518026e-10 | -14.06422
208.971 | -2.518934783e-10 | -14.06439
208.423 | -2.508753e-10 | -14.09257
207.981 | -2.519039e-10 | -14.10301
207.575 | -2.509383e-10 | -14.10776
207.056 | -2.509742e-10 | -14.12918
206.609 | -2.500237e-10 | -14.1409
206.246 | -2.490872e-10 | -14.13888
205.802 | -2.523617e-10 | -14.15049
205.314 | -2.515825e-10 | -14.16823
204.892 | -2.479272e-10 | -14.17431
204.436 | -2.545248e-10 | -14.18604
203.897 | -2.521532e-10 | -14.21115
203.346 | -2.510885e-10 | -14.21592
202.856 | -2.521323e-10 | -14.22921
202.512 | -2.513494e-10 | -14.22409
202.16 | -2.516104e-10 | -14.21999
201.649 | -2.52696e-10 | -14.23984
201.288 | -2.50286e-10 | -14.23612
200.866 | -2.501798e-10 | -14.24168
200.322 | -2.505667e-10 | -14.26559
199.933 | -2.494263e-10 | -14.26762
199.508 | -2.493715e-10 | -14.27372
198.988 | -2.491047e-10 | -14.29363
198.566 | -2.49595e-10 | -14.29967
198.24 | -2.494508e-10 | -14.29154
197.862 | -2.496546e-10 | -14.29073
197.521 | -2.498641849e-10 | -14.28448
197.083 | -2.529127e-10 | -14.29258
196.743 | -2.508018e-10 | -14.28571
196.203 | -2.510478e-10 | -14.30792
195.804 | -2.519015e-10 | -14.31024
195.414 | -2.50776e-10 | -14.31212
194.878 | -2.510641e-10 | -14.33266
194.476 | -2.507158e-10 | -14.33597
194.128 | -2.50972e-10 | -14.3307
193.694 | -2.523104e-10 | -14.33816
193.282 | -2.504665e-10 | -14.34225
192.961 | -2.517174e-10 | -14.33328
192.565 | -2.509696e-10 | -14.33591
192.086 | -2.506107e-10 | -14.34833
191.757 | -2.499912e-10 | -14.34084
191.339 | -2.508742e-10 | -14.34521
190.864 | -2.48782e-10 | -14.35751
190.49 | -2.50308e-10 | -14.35635
190.163 | -2.501449e-10 | -14.34865
189.695 | -2.504443e-10 | -14.35995
189.265 | -2.508206e-10 | -14.36595
188.942 | -2.496697e-10 | -14.35791
188.446 | -2.518107e-10 | -14.37234
188.057 | -2.534834e-10 | -14.37285
187.751 | -2.528264e-10 | -14.36327
187.262 | -2.500284e-10 | -14.37709
186.907 | -2.513587e-10 | -14.37359
186.612 | -2.506691521e-10 | -14.36227
186.137 | -2.512597e-10 | -14.37454
185.821 | -2.524094e-10 | -14.36599
185.604 | -2.521333e-10 | -14.34407
185.254 | -2.531654e-10 | -14.33901
184.933 | -2.510955e-10 | -14.33137
184.74 | -2.502217e-10 | -14.30802
184.333 | -2.51912e-10 | -14.31021
184.002 | -2.508496e-10 | -14.3032
183.729 | -2.506691e-10 | -14.28884
183.275 | -2.502706653e-10 | -14.29779
182.932 | -2.510522e-10 | -14.29256
182.652 | -2.534683019e-10 | -14.27995
182.211 | -2.509079e-10 | -14.28782
181.931 | -2.510442e-10 | -14.27468
181.569 | -2.523744e-10 | -14.27169
181.166 | -2.50347576e-10 | -14.27275
180.959 | -2.496231e-10 | -14.2499
180.608 | -2.494088e-10 | -14.24593
180.317 | -2.502509866e-10 | -14.23496
180.187 | -2.476265e-10 | -14.20468
179.875 | -2.498886e-10 | -14.19463
179.718 | -2.499771e-10 | -14.16744
179.565 | -2.507005e-10 | -14.14045
179.308 | -2.485606e-10 | -14.12589
179.274 | -2.485549544e-10 | -14.08406
179.074 | -2.482754e-10 | -14.06325
178.933 | -2.48781995e-10 | -14.03498
178.848 | -2.491583e-10 | -14.0005
178.639 | -2.493645e-10 | -13.98111
178.637 | -2.481552186e-10 | -13.93653
178.552 | -2.51020843e-10 | -13.90259
178.501 | -2.515637143e-10 | -13.8645
178.596 | -2.508168e-10 | -13.80974
178.515 | -2.522218e-10 | -13.7753
178.476 | -2.519841e-10 | -13.73663
178.51 | -2.509613628e-10 | -13.68946
178.354 | -2.520844e-10 | -13.66529
178.419 | -2.52626e-10 | -13.61518
178.352 | -2.529289e-10 | -13.58114
178.453 | -2.517838e-10 | -13.52831
178.585 | -2.498618e-10 | -13.47154
178.731 | -2.515974e-10 | -13.41431
178.687 | -2.523976e-10 | -13.3783
178.649 | -2.509591146e-10 | -13.34219
178.686 | -2.494016e-10 | -13.29809
178.681 | -2.515788e-10 | -13.25846
178.829 | -2.504652e-10 | -13.20222
178.794 | -2.496148e-10 | -13.16518
178.902 | -2.488041e-10 | -13.1138
178.984 | -2.503499e-10 | -13.06558
179.024 | -2.496078e-10 | -13.02288
179.192 | -2.500225e-10 | -12.96571
179.296 | -2.501181e-10 | -12.91657
179.47 | -2.496928e-10 | -12.85957
179.684 | -2.497943e-10 | -12.79731
179.9 | -2.493586e-10 | -12.7359
180.038 | -2.496847e-10 | -12.68382
179.881 | -2.513119e-10 | -12.66361
180.009 | -2.495308e-10 | -12.61306
180.018 | -2.499202e-10 | -12.57614
180.148 | -2.499794538e-10 | -12.52644
180.267 | -2.508004e-10 | -12.47674
180.47 | -2.519096e-10 | -12.41906
180.679 | -2.506156e-10 | -12.36201
180.899 | -2.48026e-10 | -12.3035
181.111 | -2.524569e-10 | -12.2463
181.338 | -2.509276e-10 | -12.18769
181.576 | -2.50973e-10 | -12.12816
181.783 | -2.509799e-10 | -12.0714
181.845 | -2.497535e-10 | -12.03032
181.872 | -2.495822e-10 | -11.99417
181.909 | -2.51238641e-10 | -11.95676
181.974 | -2.504256e-10 | -11.91658
182.056 | -2.51418e-10 | -11.87473
182.16 | -2.50184512e-10 | -11.83133
182.358 | -2.500561e-10 | -11.77843
182.573 | -2.516766795e-10 | -11.72388
182.606 | -2.508158e-10 | -11.68786
182.798 | -2.504419e-10 | -11.63586
182.758 | -2.522917e-10 | -11.60806
182.977 | -2.518666e-10 | -11.55278
182.923 | -2.496242e-10 | -11.52725
183.023 | -2.512095254e-10 | -11.48564
182.868 | -2.518315001e-10 | -11.47025
182.967 | -2.510593e-10 | -11.42962
182.805 | -2.509195e-10 | -11.4148
182.927 | -2.510277e-10 | -11.37264
182.912 | -2.506061e-10 | -11.34402
183.075 | -2.505199e-10 | -11.29743
183.263 | -2.495753e-10 | -11.24836
183.45 | -2.509566e-10 | -11.19944
183.653 | -2.519375264e-10 | -11.14953
183.834 | -2.521438e-10 | -11.10283
184.025 | -2.521855e-10 | -11.05536
184.164 | -2.532979e-10 | -11.01262
184.37 | -2.508296e-10 | -10.96382
184.565 | -2.520236e-10 | -10.91637
184.759 | -2.513831e-10 | -10.86883
184.931 | -2.501379e-10 | -10.82406
185.131 | -2.512258e-10 | -10.77671
185.319 | -2.501449e-10 | -10.7309
185.508 | -2.505173291e-10 | -10.6856
185.621 | -2.505805e-10 | -10.64721
185.674 | -2.501321e-10 | -10.61505
185.836 | -2.514203e-10 | -10.57211
185.633 | -2.505607e-10 | -10.56413
185.803 | -2.507669e-10 | -10.52049
185.713 | -2.51616e-10 | -10.50228
185.859 | -2.529253e-10 | -10.46228
185.682 | -2.497592e-10 | -10.45204
185.811 | -2.517545e-10 | -10.41395
185.632 | -2.504838e-10 | -10.40423
185.739 | -2.501995e-10 | -10.36799
185.888 | -2.52515e-10 | -10.32827
186.011 | -2.514808e-10 | -10.29112
186.152 | -2.503999e-10 | -10.25274
185.94 | -2.531222e-10 | -10.24594
186.032 | -2.510498e-10 | -10.21187
185.869 | -2.513388e-10 | -10.20039
185.901 | -2.522462e-10 | -10.17207
185.759 | -2.511197e-10 | -10.16014
185.796 | -2.528203e-10 | -10.1321
185.544 | -2.514553e-10 | -10.12943
185.461 | -2.527308e-10 | -10.11172
185.525 | -2.521366449e-10 | -10.08126
185.578 | -2.517395e-10 | -10.05193
185.677 | -2.511337e-10 | -10.01861
185.77 | -2.535519e-10 | -9.986078
185.878 | -2.514713715e-10 | -9.952448
185.982 | -2.514399e-10 | -9.919453
186.026 | -2.511733e-10 | -9.891712
186.081 | -2.503497e-10 | -9.863022
186.194 | -2.514237e-10 | -9.829577
186.301 | -2.516811e-10 | -9.796713
186.392 | -2.504707e-10 | -9.765348
186.476 | -2.526969e-10 | -9.7347
186.58 | -2.506979e-10 | -9.702031
186.68 | -2.514027e-10 | -9.669964
186.769 | -2.523626e-10 | -9.639639
186.829 | -2.508472e-10 | -9.611779
186.922 | -2.507808e-10 | -9.580718
186.908 | -2.51022e-10 | -9.559739
186.993 | -2.513912134e-10 | -9.530272
186.989 | -2.496508e-10 | -9.508364
187.066 | -2.502368035e-10 | -9.479324
187.142 | -2.508681e-10 | -9.450909
187.209 | -2.490743e-10 | -9.423659
187.217 | -2.513026e-10 | -9.400994
187.288 | -2.501261e-10 | -9.373352
187.342 | -2.504535e-10 | -9.346683
187.365 | -2.517185e-10 | -9.323344
187.42 | -2.515636e-10 | -9.297527
187.449 | -2.510067e-10 | -9.273637
187.453 | -2.533784e-10 | -9.251882
187.466 | -2.50542e-10 | -9.229586
187.507 | -2.499862e-10 | -9.205048
187.454 | -2.525187e-10 | -9.189015
187.489 | -2.51851e-10 | -9.165033
187.478 | -2.514331e-10 | -9.145258
187.505 | -2.522821e-10 | -9.122227
187.526 | -2.507562491e-10 | -9.100033
187.538 | -2.519454e-10 | -9.078446
187.553 | -2.519851e-10 | -9.056835
187.57 | -2.52889e-10 | -9.035019
187.584 | -2.52012e-10 | -9.01308
187.594 | -2.518734e-10 | -8.992227
187.598 | -2.512805e-10 | -8.971855
187.6 | -2.509264e-10 | -8.951662
187.548 | -2.510472108e-10 | -8.935875
187.545 | -2.508286e-10 | -8.916513
187.531 | -2.515974e-10 | -8.897833
187.522 | -2.516112e-10 | -8.878245
187.508 | -2.515272e-10 | -8.859419
187.498 | -2.542357e-10 | -8.840572
187.485 | -2.544337e-10 | -8.82216
187.471 | -2.531394e-10 | -8.803393
187.454 | -2.54415e-10 | -8.785179
187.438 | -2.522531e-10 | -8.767461
187.419 | -2.511151e-10 | -8.749463
187.395 | -2.544336e-10 | -8.732148
187.372 | -2.529577e-10 | -8.71519
187.34 | -2.516358e-10 | -8.6992
187.29 | -2.51984e-10 | -8.684286
187.249 | -2.535297805e-10 | -8.668756
187.171 | -2.527842e-10 | -8.656462
187.135 | -2.518978e-10 | -8.640689
187.095 | -2.51864e-10 | -8.625336
187.053 | -2.52302e-10 | -8.610412
187.012 | -2.527294e-10 | -8.595429
186.958 | -2.516241e-10 | -8.580983
186.9 | -2.53327e-10 | -8.56704
186.771 | -2.530242682e-10 | -8.558357
186.666 | -2.520714e-10 | -8.548191
186.606 | -2.501237e-10 | -8.534881
186.542 | -2.513386e-10 | -8.521243
186.48 | -2.513375e-10 | -8.508044
186.412 | -2.519747e-10 | -8.494787
186.34 | -2.514491e-10 | -8.482159
186.263 | -2.523473e-10 | -8.470272
186.184 | -2.516346e-10 | -8.458656
186.006 | -2.534097e-10 | -8.454652
185.733 | -2.530848e-10 | -8.457724
185.628 | -2.542822064e-10 | -8.448206
185.505 | -2.533524e-10 | -8.439864
185.369 | -2.533352e-10 | -8.432511
185.251 | -2.522296e-10 | -8.423878
185.142 | -2.508342e-10 | -8.414873
185.026 | -2.504824e-10 | -8.406267
184.91 | -2.529087e-10 | -8.397552
184.782 | -2.525244e-10 | -8.389897
184.648 | -2.528959e-10 | -8.382382
184.5 | -2.52938e-10 | -8.376254
184.331 | -2.528344e-10 | -8.371766
184.192 | -2.525688e-10 | -8.365173
184.037 | -2.533352e-10 | -8.359718
183.884 | -2.542333e-10 | -8.354061
183.732 | -2.520095e-10 | -8.348341
183.588 | -2.531372334e-10 | -8.342083
183.426 | -2.531546e-10 | -8.337155
183.258 | -2.541646e-10 | -8.33242
183.077 | -2.535857e-10 | -8.329028
182.899 | -2.533199e-10 | -8.325287
182.725 | -2.525548e-10 | -8.321359
182.562 | -2.533806e-10 | -8.316704
182.389 | -2.522787e-10 | -8.312495
182.225 | -2.549601e-10 | -8.307949
182.049 | -2.53581e-10 | -8.304237
181.879 | -2.529263e-10 | -8.300105
181.689 | -2.53271e-10 | -8.297239
181.491 | -2.523589393e-10 | -8.295071
181.275 | -2.538534e-10 | -8.293762
181.074 | -2.545932e-10 | -8.291879
180.883 | -2.551186e-10 | -8.289082
180.686 | -2.54001431e-10 | -8.286914
180.484 | -2.55278e-10 | -8.284941
180.296 | -2.540082e-10 | -8.282126
180.093 | -2.528831e-10 | -8.280317
179.901 | -2.566456e-10 | -8.277918
179.71 | -2.533409e-10 | -8.275483
179.51 | -2.529052523e-10 | -8.273535
179.318 | -2.545674227e-10 | -8.270981
179.115 | -2.552968e-10 | -8.269382
178.924 | -2.539572e-10 | -8.266739
178.721 | -2.539898e-10 | -8.264785
178.514 | -2.544383e-10 | -8.26316
178.324 | -2.538757e-10 | -8.260756
178.115 | -2.555424e-10 | -8.25949
177.917 | -2.541715e-10 | -8.257666
177.693 | -2.538838e-10 | -8.257461
177.461 | -2.535891e-10 | -8.257609
177.22 | -2.537379e-10 | -8.258367
176.985 | -2.546188e-10 | -8.258791
176.74 | -2.54012e-10 | -8.25955
176.507 | -2.546864e-10 | -8.259961
176.261 | -2.550813e-10 | -8.261025
176.027 | -2.547551059e-10 | -8.261732
175.783 | -2.54471e-10 | -8.26284
175.554 | -2.533841e-10 | -8.263031
175.307 | -2.543043276e-10 | -8.264347
175.075 | -2.53328164e-10 | -8.264478
174.823 | -2.544942e-10 | -8.265905
174.571 | -2.542251e-10 | -8.267818
174.269 | -2.5238e-10 | -8.272884
173.928 | -2.538045e-10 | -8.280329
173.589 | -2.538407e-10 | -8.287762
173.332 | -2.52490584e-10 | -8.289611
173.055 | -2.550392e-10 | -8.292916
172.774 | -2.540118e-10 | -8.2962
172.501 | -2.567737e-10 | -8.299105
172.226 | -2.565534e-10 | -8.302423
171.936 | -2.527888e-10 | -8.30632
171.645 | -2.530241e-10 | -8.310383
171.362 | -2.553853e-10 | -8.313965
171.008 | -2.557324e-10 | -8.321784
170.567 | -2.551827e-10 | -8.335809
170.187 | -2.564859e-10 | -8.34575
169.727 | -2.562869e-10 | -8.360554
169.176 | -2.535098e-10 | -8.381121
168.658 | -2.538721e-10 | -8.399943
168.101 | -2.546281e-10 | -8.421169
167.486 | -2.528215e-10 | -8.445586
166.934 | -2.545779e-10 | -8.466384
166.504 | -2.553957601e-10 | -8.47898
165.952 | -2.543333e-10 | -8.49956
165.369 | -2.545395e-10 | -8.522062
164.8 | -2.544730815e-10 | -8.543247
164.215 | -2.540737e-10 | -8.565696
163.788 | -2.557708e-10 | -8.578085
163.374 | -2.555564e-10 | -8.589231
162.991 | -2.558489e-10 | -8.598618
162.599 | -2.563148e-10 | -8.608549
162.212 | -2.533979e-10 | -8.617767
161.841 | -2.559141e-10 | -8.626268
161.471 | -2.558778e-10 | -8.634089
161.112 | -2.576531e-10 | -8.641345
160.76 | -2.576112379e-10 | -8.648288
160.409 | -2.558838e-10 | -8.65538
160.062 | -2.54939e-10 | -8.662046
159.729 | -2.565641e-10 | -8.667621
159.364 | -2.55115e-10 | -8.675485
159.008 | -2.56296e-10 | -8.682473
158.659 | -2.521631e-10 | -8.688835
158.303 | -2.562704e-10 | -8.695959
157.932 | -2.57468e-10 | -8.703897
157.573 | -2.549577e-10 | -8.710862
157.22 | -2.520119e-10 | -8.717657
156.841 | -2.490252e-10 | -8.725918
156.481 | -2.512349e-10 | -8.733391
156.11 | -2.564754e-10 | -8.74088
155.717 | -2.503286e-10 | -8.749633
155.337 | -2.657358e-10 | -8.757986
154.945 | -2.488293e-10 | -8.767243
154.555 | -2.605466e-10 | -8.776124
154.18 | -2.481608e-10 | -8.784243
153.751 | -2.55702e-10 | -8.795783
153.344 | -2.57978e-10 | -8.80522
152.963 | -2.515109232e-10 | -8.813857
152.605 | -2.551487e-10 | -8.820912
152.221 | -2.763629e-10 | -8.82935
151.836 | -2.534236e-10 | -8.83761
151.482 | -2.493652e-10 | -8.84411
151.118 | -2.416284e-10 | -8.851443
150.752 | -2.597195e-10 | -8.858595
150.41 | -2.494503e-10 | -8.86438
150.049 | -2.446243e-10 | -8.871329
149.692 | -2.526931e-10 | -8.877937
149.352 | -2.490519e-10 | -8.88361
148.994 | -2.557463e-10 | -8.889814
148.642 | -2.565033e-10 | -8.896356
148.298 | -2.392030185e-10 | -8.901815
147.957 | -2.550169e-10 | -8.90718
147.635 | -2.423541e-10 | -8.911627
147.299 | -2.530741e-10 | -8.91693
146.994 | -2.532418e-10 | -8.920426
146.679 | -2.547934e-10 | -8.923993
146.369 | -2.536541e-10 | -8.927809
146.057 | -2.535272e-10 | -8.931332
145.753 | -2.545686e-10 | -8.934669
145.466 | -2.551591e-10 | -8.937034
145.155 | -2.555726e-10 | -8.940714
144.844 | -2.547468e-10 | -8.94445
144.513 | -2.533827e-10 | -8.949471
144.119 | -2.547292377e-10 | -8.957645
143.767 | -2.559873e-10 | -8.963429
143.434 | -2.553269e-10 | -8.968167
143.096 | -2.547106e-10 | -8.973214
142.727 | -2.547362e-10 | -8.980184
142.395 | -2.537544e-10 | -8.984783
142.071 | -2.547934e-10 | -8.989079
141.724 | -2.561900414e-10 | -8.994343
141.371 | -2.546407e-10 | -9.000201
141.029 | -2.554806e-10 | -9.005676
140.694 | -2.558754e-10 | -9.010479
140.345 | -2.555179679e-10 | -9.015858
140.035 | -2.544368e-10 | -9.019465
139.692 | -2.541213e-10 | -9.02471
139.37 | -2.54105e-10 | -9.028741
139.033 | -2.538673e-10 | -9.033395
138.684 | -2.533034e-10 | -9.039054
138.318 | -2.541828692e-10 | -9.045412
137.981 | -2.543845e-10 | -9.050067
137.599 | -2.535481e-10 | -9.057291
137.112 | -2.53201e-10 | -9.070653
136.707 | -2.535072e-10 | -9.07915
136.173 | -2.547328e-10 | -9.095021
135.565 | -2.550438194e-10 | -9.115115
134.979 | -2.54304e-10 | -9.133794
134.525 | -2.547502e-10 | -9.145001
134.025 | -2.562751e-10 | -9.158867
133.365 | -2.554667e-10 | -9.181672
132.707 | -2.539814e-10 | -9.204124
132.11 | -2.541957e-10 | -9.22309
131.508 | -2.546745e-10 | -9.242385
130.608 | -2.542261e-10 | -9.278124
129.359 | -2.554595e-10 | -9.333028
128.032 | -2.546979e-10 | -9.391879
126.923 | -2.551218e-10 | -9.438822
125.851 | -2.549739e-10 | -9.483337
124.386 | -2.553955e-10 | -9.549292
122.751 | -2.554246e-10 | -9.624768
120.985 | -2.550892e-10 | -9.707115
119.03 | -2.545406e-10 | -9.799422
116.958 | -2.545440525e-10 | -9.897848
115.189 | -2.546069e-10 | -9.979457
113.807 | -2.542831e-10 | -10.03931
111.884 | -2.539617e-10 | -10.12905
109.501 | -2.541095e-10 | -10.24347
106.29 | -2.534817356e-10 | -10.40216
102.635 | -2.536656718e-10 | -10.58468
97.6366 | -2.547689e-10 | -10.83947
90.7486 | -2.549751e-10 | -11.19577
85.1853 | -2.549726e-10 | -11.47926
83.3581 | -2.553874e-10 | -11.55958
82.5703 | -2.560292256e-10 | -11.58479
82.0874 | -2.557066e-10 | -11.59329
81.7917 | -2.552359e-10 | -11.59143
81.5717 | -2.547002e-10 | -11.5857
81.4313 | -2.560047e-10 | -11.57594
81.345 | -2.541735e-10 | -11.56333
81.2857 | -2.548574e-10 | -11.54942
81.3015 | -2.547304e-10 | -11.53135
81.3195 | -2.553279e-10 | -11.51299
81.3134 | -2.53908e-10 | -11.49608
81.3058 | -2.550135e-10 | -11.47896
81.2738 | -2.548618816e-10 | -11.46385
81.2301 | -2.557168e-10 | -11.44879
81.1733 | -2.563041e-10 | -11.43505
81.1024 | -2.549831e-10 | -11.42188
81.0329 | -2.545522e-10 | -11.40884
80.9918 | -2.545977e-10 | -11.39403
80.93 | -2.556937e-10 | -11.38013
80.8678 | -2.555866e-10 | -11.36687
80.8066 | -2.558569e-10 | -11.35348
80.7569 | -2.549797e-10 | -11.33914
80.6959 | -2.564077e-10 | -11.3257
80.6418 | -2.559208e-10 | -11.3118
80.5774 | -2.558311e-10 | -11.29853
80.5272 | -2.554899e-10 | -11.28445
80.4803 | -2.545440525e-10 | -11.2705

## Pulse
Temperature | Current | Time
80.4176 | -2.534961e-10 | 1.3902248
80.2758 | -2.554845e-10 | 3.0483789
80.2539 | -2.554262e-10 | 4.7279099
80.2535 | -2.55926e-10 | 6.408895
80.3018 | -2.55637e-10 | 8.0775318
80.3659 | -2.548578e-10 | 9.7625205
80.4227 | -2.529499e-10 | 11.4325974
80.4411 | -2.542042e-10 | 13.1013638
80.6361 | -2.532504e-10 | 14.7433625
80.8598 | -2.529406e-10 | 16.4023155
80.9673 | -2.550045e-10 | 18.0712837
81.1287 | -2.525747e-10 | 19.7239122
81.3712 | -2.535532e-10 | 21.3819688
81.648 | -2.530663179e-10 | 23.0450181
81.8026 | -2.541949e-10 | 24.7185555
81.9201 | -2.533692e-10 | 26.3593542
81.9553 | -2.538689e-10 | 28.0111932
82.0916 | -2.541146e-10 | 29.6729653
82.2801 | -2.527017e-10 | 31.3473511
82.4389 | -2.542485e-10 | 33.0142546
82.3834 | -2.53913085e-10 | 34.6658136
82.0244 | -2.551862055e-10 | 36.3134011
82.1117 | -2.536404e-10 | 37.9792475
82.2712 | -2.524711e-10 | 39.6312983
82.4352 | -2.550487e-10 | 41.2976475
82.0267 | -2.55554e-10 | 42.9742293
81.399 | -2.556171e-10 | 44.6361684
81.0323 | -2.550686e-10 | 46.3040522
80.8132 | -2.535577e-10 | 48.0022987
80.6616 | -2.555951e-10 | 49.6293671
80.6292 | -2.548531e-10 | 51.2839772
80.5803 | -2.541785e-10 | 52.9504351
80.5133 | -2.547658e-10 | 54.6123432
80.4514 | -2.545467e-10 | 56.2929366
80.3931 | -2.562369e-10 | 57.9433176
80.4061 | -2.559049e-10 | 59.6054753

## Measurements
Temperature | Current | Temp Rate
80.398 | -2.552287e-10 | 0
80.4989 | -2.550168e-10 | 0.9185598
80.843 | -2.553115e-10 | 2.817907
81.1154 | -2.544892e-10 | 3.919713
81.4145 | -2.542434e-10 | 4.773068
81.8379 | -2.544845e-10 | 5.994568
82.2264 | -2.537797e-10 | 7.153203
83.5987 | -2.552534e-10 | 11.09835
84.6362 | -2.544135e-10 | 13.45403
85.2321 | -2.552193e-10 | 14.42424
86.6575 | -2.545965e-10 | 23.94416
87.5454 | -2.542807076e-10 | 33.24303
88.0118 | -2.528643e-10 | 46.37881
88.5074 | -2.519907e-10 | 140.079
89.7172 | -2.528235e-10 | 155.6787
90.749 | -2.526464e-10 | 19.05491
91.1616 | -2.528246e-10 | 19.17824
91.5219 | -2.532603e-10 | 19.35892
91.9146 | -2.530099e-10 | 720.7276
92.2605 | -2.530961e-10 | 19.56405
93.5606 | -2.541141e-10 | 19.76246
94.505 | -2.539277e-10 | 19.88902
94.816 | -2.543994182e-10 | 19.89089
95.1569 | -2.530785e-10 | 19.8784
95.4588 | -2.543879e-10 | 19.91544
95.7965 | -2.539219e-10 | 19.89486
96.0998 | -2.541363231e-10 | 19.93519
96.3995 | -2.549656e-10 | 19.92254
96.7309 | -2.544938e-10 | 19.90774
97.0297 | -2.550565e-10 | 19.93379
97.3253 | -2.556284e-10 | 19.91271
97.6557 | -2.552895e-10 | 19.92981
97.9546 | -2.577134e-10 | 19.91762
98.2828 | -2.559884e-10 | 19.9013
98.5774 | -2.550577e-10 | 19.91442
98.906 | -2.551425e-10 | 19.90025
99.2016 | -2.564612e-10 | 19.88315
99.4954 | -2.561979e-10 | 19.89567
99.8223 | -2.554361e-10 | 19.87578
100.118 | -2.55392e-10 | 19.89413
100.444 | -2.544915112e-10 | 19.87437
100.738 | -2.557915546e-10 | 19.88238
101.058 | -2.557354e-10 | 19.85485
101.347 | -2.547011e-10 | 19.86624
101.67 | -2.544484e-10 | 19.84893
101.958 | -2.539369e-10 | 19.82978
102.254 | -2.535748e-10 | 19.84064
102.582 | -2.540897e-10 | 19.82738
102.876 | -2.541583e-10 | 19.84007
103.205 | -2.544496e-10 | 19.82473
103.5 | -2.543098232e-10 | 19.83788
103.83 | -2.537764e-10 | 19.82107
104.127 | -2.544064e-10 | 19.82937
104.458 | -2.536888e-10 | 19.81327
104.754 | -2.539951e-10 | 19.82969
105.085 | -2.542492e-10 | 19.83954
105.385 | -2.53154e-10 | 19.82572
106.679 | -2.539183e-10 | 19.82351
107.679 | -2.542188e-10 | 19.84918
107.982 | -2.550646e-10 | 19.83842
108.315 | -2.551204e-10 | 19.85379
108.648 | -2.547675e-10 | 19.83945
108.95 | -2.549549738e-10 | 19.85025
109.277 | -2.548013e-10 | 19.83951
109.571 | -2.544892e-10 | 19.84708
109.899 | -2.55378e-10 | 19.85038
110.227 | -2.536596766e-10 | 19.83277
110.526 | -2.529316756e-10 | 19.84424
110.855 | -2.545508e-10 | 19.83172
111.153 | -2.544263e-10 | 19.84226
111.486 | -2.543808e-10 | 19.85193
111.82 | -2.549212e-10 | 19.84353
112.121 | -2.554162e-10 | 19.85375
112.454 | -2.549435e-10 | 19.8445
112.755 | -2.536051e-10 | 19.85933
113.057 | -2.541619e-10 | 19.85501
113.392 | -2.542923e-10 | 19.84987
113.693 | -2.541559e-10 | 19.86176
114.028 | -2.542422e-10 | 19.85415
115.269 | -2.528177e-10 | 19.86885
116.274 | -2.536411e-10 | 19.87606
116.612 | -2.532451e-10 | 19.88657
116.912 | -2.544577e-10 | 19.87972
117.248 | -2.531483e-10 | 19.87355
117.548 | -2.530599e-10 | 19.87878
117.883 | -2.53203e-10 | 19.89354
118.183 | -2.539196e-10 | 19.8855
118.513 | -2.534548e-10 | 19.87522
118.843 | -2.547093e-10 | 19.89284
119.139 | -2.529248e-10 | 19.88236
119.472 | -2.537157e-10 | 19.8898
119.802 | -2.535026e-10 | 19.88073
120.103 | -2.530774e-10 | 19.88738
120.436 | -2.543119e-10 | 19.87979
120.737 | -2.544414e-10 | 19.88828
121.069 | -2.543191e-10 | 19.87956
121.369 | -2.523284e-10 | 19.88811
121.707 | -2.543378e-10 | 19.88836
122.007 | -2.531973e-10 | 19.88134
123.279 | -2.540908e-10 | 19.8946
124.282 | -2.548538e-10 | 19.89794
124.584 | -2.544089e-10 | 19.90652
124.919 | -2.55089e-10 | 19.89805
125.22 | -2.545927e-10 | 19.90343
125.557 | -2.535910093e-10 | 19.91176
125.892 | -2.546906297e-10 | 19.90413
126.195 | -2.555457e-10 | 19.91633
126.495 | -2.545742e-10 | 19.91243
126.833 | -2.547652e-10 | 19.90637
127.133 | -2.549282e-10 | 19.91116
127.468 | -2.546534e-10 | 19.91547
127.797 | -2.556494e-10 | 19.91949
128.128 | -2.552532e-10 | 19.91027
128.423 | -2.544414e-10 | 19.9152
128.754 | -2.531438e-10 | 19.90721
129.05 | -2.540207e-10 | 19.91235
129.384 | -2.536178e-10 | 19.90313
129.717 | -2.534395e-10 | 19.90911
130.953 | -2.554233e-10 | 19.91925
131.957 | -2.544797e-10 | 19.9231
132.292 | -2.54354e-10 | 19.91606
132.593 | -2.54743e-10 | 19.92017
132.93 | -2.547347e-10 | 19.92706
133.231 | -2.556459e-10 | 19.92304
133.567 | -2.56595e-10 | 19.92838
134.069 | -2.573581348e-10 | 19.92127
135.411 | -2.554e-10 | 19.92773
136.317 | -2.554603e-10 | 19.93585
136.654 | -2.55259e-10 | 19.93022
136.954 | -2.553719e-10 | 19.93893
137.29 | -2.561653e-10 | 19.93246
137.589 | -2.561978e-10 | 19.93812
137.918 | -2.551741e-10 | 19.93477
138.216 | -2.539416e-10 | 19.93734
138.547 | -2.569294e-10 | 19.92979
138.845 | -2.565229e-10 | 19.93522
139.175 | -2.56277e-10 | 19.93778
139.507 | -2.545718e-10 | 19.93078
139.808 | -2.544844e-10 | 19.93758
140.108 | -2.542689e-10 | 19.93429
140.442 | -2.541257e-10 | 19.93641
140.775 | -2.553103e-10 | 19.93928
141.11 | -2.561187e-10 | 19.9327
141.41 | -2.550005e-10 | 19.93737
141.744 | -2.557471e-10 | 19.93285
142.048 | -2.555175e-10 | 19.93989
142.382 | -2.549922e-10 | 19.94459
142.717 | -2.552486e-10 | 19.93956
143.956 | -2.551822e-10 | 19.94675
144.963 | -2.552241e-10 | 19.94728
145.298 | -2.545275e-10 | 19.95126
145.632 | -2.55965e-10 | 19.94517
145.934 | -2.555992e-10 | 19.94791
146.271 | -2.553334e-10 | 19.95178
146.604 | -2.555944e-10 | 19.94733
146.906 | -2.559358e-10 | 19.95071
147.242 | -2.557622e-10 | 19.95135
147.577 | -2.554186e-10 | 19.95519
147.91 | -2.555222145e-10 | 19.95724
148.241 | -2.563213e-10 | 19.95161
148.539 | -2.563469e-10 | 19.95302
148.868 | -2.5552e-10 | 19.94722
149.199 | -2.56404e-10 | 19.95087
149.497 | -2.55845e-10 | 19.95326
149.83 | -2.562677015e-10 | 19.94526
151.063 | -2.552439e-10 | 19.95118
151.999 | -2.562527e-10 | 19.95369
152.334 | -2.550808e-10 | 19.95617
152.669 | -2.543236e-10 | 19.94919
152.968 | -2.5598e-10 | 19.95186
153.303 | -2.559405e-10 | 19.95494
153.639 | -2.563028e-10 | 19.95136
153.975 | -2.550191e-10 | 19.9538
154.308 | -2.548758149e-10 | 19.95598
154.609 | -2.56248e-10 | 19.95942
154.945 | -2.544005e-10 | 19.95583
155.246 | -2.554302e-10 | 19.95956
155.581 | -2.553779e-10 | 19.95511
155.917 | -2.561397e-10 | 19.95702
156.253 | -2.547559e-10 | 19.96001
156.553 | -2.545671e-10 | 19.96255
156.887 | -2.551855e-10 | 19.95901
157.19 | -2.551924e-10 | 19.95999
158.495 | -2.537902e-10 | 19.96712
159.499 | -2.53775e-10 | 19.96803
159.828 | -2.543994e-10 | 19.96019
160.159 | -2.539265e-10 | 19.9621
160.456 | -2.531553e-10 | 19.96477
160.787 | -2.536492e-10 | 19.958
161.118 | -2.531715948e-10 | 19.95942
161.617 | -2.538193e-10 | 19.96225
162.852 | -2.531797e-10 | 19.96619
163.856 | -2.512553221e-10 | 19.96493
164.191 | -2.518973e-10 | 19.96562
164.525 | -2.52356e-10 | 19.95982
164.859 | -2.525647e-10 | 19.96215
165.16 | -2.520883e-10 | 19.96554
165.492 | -2.522805e-10 | 19.96827
165.824 | -2.523923e-10 | 19.96856
166.158 | -2.526801e-10 | 19.9684
166.494 | -2.52016e-10 | 19.96879
166.828 | -2.514081e-10 | 19.96901
167.164 | -2.508898e-10 | 19.96515
167.466 | -2.532018e-10 | 19.96981
168.74 | -2.519975e-10 | 19.97385
169.741 | -2.536014454e-10 | 19.97052
170.076 | -2.540242e-10 | 19.9723
170.41 | -2.538496e-10 | 19.97335
170.743 | -2.530214e-10 | 19.96977
171.044 | -2.522282e-10 | 19.97194
171.38 | -2.524541e-10 | 19.97355
171.71 | -2.528641e-10 | 19.97458
172.038 | -2.532858e-10 | 19.97351
172.368 | -2.535583e-10 | 19.96852
172.667 | -2.536188e-10 | 19.97036
172.997 | -2.539929e-10 | 19.97147
173.329 | -2.542269e-10 | 19.97223
173.661 | -2.538741e-10 | 19.96726
173.961 | -2.535293e-10 | 19.96873
174.293 | -2.518308e-10 | 19.97155
174.627 | -2.535188e-10 | 19.96702
175.898 | -2.524889e-10 | 19.96785
176.899 | -2.534453e-10 | 19.96775
177.199 | -2.53401e-10 | 19.97062
177.535 | -2.530412e-10 | 19.97211
177.869 | -2.539088384e-10 | 19.97285
178.204 | -2.52948e-10 | 19.97483
178.537 | -2.527244e-10 | 19.96948
178.871 | -2.533056e-10 | 19.97155
179.173 | -2.535747e-10 | 19.97294
179.507 | -2.527232e-10 | 19.97456
179.841 | -2.521314546e-10 | 19.97601
180.172 | -2.51711e-10 | 19.97312
180.477 | -2.518354969e-10 | 19.97502
181.746 | -2.545181e-10 | 19.9767
182.781 | -2.53300797e-10 | 19.97423
183.116 | -2.518274e-10 | 19.97337
183.449 | -2.525905e-10 | 19.97495
183.751 | -2.523538e-10 | 19.97736
184.086 | -2.519974e-10 | 19.97898
184.42 | -2.532029e-10 | 19.9751
184.75 | -2.526183e-10 | 19.97559
185.048 | -2.531553e-10 | 19.97614
185.375 | -2.525682e-10 | 19.97786
185.706 | -2.53754e-10 | 19.97279
186.005 | -2.536188e-10 | 19.97546
186.337 | -2.53549e-10 | 19.97543
186.669 | -2.537727e-10 | 19.97618
187.002 | -2.524797e-10 | 19.97196
188.234 | -2.525461e-10 | 19.97478
189.237 | -2.546742e-10 | 19.97273
189.572 | -2.543387e-10 | 19.97488
189.873 | -2.542955e-10 | 19.97741
190.206 | -2.536783e-10 | 19.97793
190.542 | -2.525426e-10 | 19.97828
190.876 | -2.516317e-10 | 19.97373
191.21 | -2.527522e-10 | 19.97464
191.545 | -2.535466e-10 | 19.97941
191.878 | -2.533334e-10 | 19.97582
192.179 | -2.530574e-10 | 19.9778
192.513 | -2.541557e-10 | 19.97779
192.849 | -2.548581e-10 | 19.97927
193.181 | -2.55358e-10 | 19.9803
193.516 | -2.539356e-10 | 19.97529
194.786 | -2.547301e-10 | 19.97628
195.788 | -2.521802e-10 | 19.98056
196.123 | -2.535234e-10 | 19.98222
196.456 | -2.533299e-10 | 19.97752
196.791 | -2.526112e-10 | 19.97853
197.09 | -2.536247e-10 | 19.98004
197.425 | -2.53133e-10 | 19.98045
197.758 | -2.544597e-10 | 19.98231
198.092 | -2.545647e-10 | 19.97846
198.393 | -2.538446e-10 | 19.98016
198.724 | -2.535583e-10 | 19.98208
199.053 | -2.534931e-10 | 19.9768
199.382 | -2.530446e-10 | 19.97717
199.715 | -2.533847e-10 | 19.97676
200.976 | -2.540917e-10 | 19.97664
201.973 | -2.527265e-10 | 19.97947
202.309 | -2.515778e-10 | 19.97554
202.642 | -2.527055e-10 | 19.977
202.943 | -2.536118e-10 | 19.97823
203.276 | -2.525565e-10 | 19.97949
203.612 | -2.606042e-10 | 19.98132
203.945 | -2.476069e-10 | 19.977
204.245 | -2.554674805e-10 | 19.97884
204.579 | -2.45515e-10 | 19.97956
204.947 | -2.529421117e-10 | 19.97827
205.247 | -2.566509e-10 | 19.9798
205.582 | -2.545726685e-10 | 19.97732
205.915 | -2.766699092e-10 | 19.97922
207.185 | -2.441812863e-10 | 19.97689
208.185 | -2.557959e-10 | 19.98228
208.521 | -2.583084302e-10 | 19.98277
208.854 | -2.504399e-10 | 19.98286
209.189 | -2.559775e-10 | 19.97922
209.489 | -2.648512798e-10 | 19.98079
209.856 | -2.577306e-10 | 19.98077
210.19 | -2.49515e-10 | 19.98062
210.49 | -2.420064e-10 | 19.98122
210.827 | -2.512622e-10 | 19.98249
211.161 | -2.374811181e-10 | 19.98451
211.495 | -2.508802055e-10 | 19.98446
212.767 | -2.54109e-10 | 19.98377
213.795 | -2.479448e-10 | 19.98204
214.09 | -2.518249e-10 | 19.98131
214.423 | -2.546508e-10 | 19.98221
214.755 | -2.537119e-10 | 19.98215
215.086 | -2.589059e-10 | 19.98276
215.42 | -2.514556e-10 | 19.98397
215.817 | -2.606846683e-10 | 19.98317
216.184 | -2.48039e-10 | 19.97835
217.428 | -2.533998e-10 | 19.97963
218.461 | -2.525306908e-10 | 19.97854
218.762 | -2.559345e-10 | 19.97866
219.098 | -2.502267e-10 | 19.98019
219.441 | -2.485714e-10 | 19.98133
219.778 | -2.388321485e-10 | 19.98156
220.156 | -2.575931e-10 | 19.98229
220.467 | -2.749247e-10 | 19.98528
220.81 | -2.37015e-10 | 19.9864
221.152 | -2.510187e-10 | 19.98841
221.491 | -2.529106e-10 | 19.98506
222.751 | -1.571664e-10 | 19.98853
223.742 | 6.903476e-11 | 19.98644
224.073 | 3.718839e-11 | 19.98554
224.407 | -2.732836e-10 | 19.986
224.738 | -2.493659e-10 | 19.98508
225.071 | -2.311246e-10 | 19.98369
225.436 | -2.542443e-10 | 19.98374
225.769 | -2.49919e-10 | 19.98262
226.102 | -2.501952534e-10 | 19.98274
226.434 | -2.489034534e-10 | 19.98367
226.769 | -2.515453e-10 | 19.98708
228.034 | -2.502197e-10 | 19.98737
229.025 | -2.476244e-10 | 19.98589
229.353 | -2.482279e-10 | 19.98544
229.684 | -2.504213e-10 | 19.98111
230.017 | -2.483011019e-10 | 19.9818
230.35 | -2.49947e-10 | 19.98141
230.685 | -2.48632e-10 | 19.98159
231.021 | -2.503082e-10 | 19.98263
231.358 | -2.523747e-10 | 19.98345
231.659 | -2.505028e-10 | 19.98456
231.993 | -2.518389e-10 | 19.98332
232.361 | -2.479669e-10 | 19.98414
232.695 | -2.496455e-10 | 19.98395
232.994 | -2.494019e-10 | 19.98348
234.294 | -2.486717e-10 | 19.98493
235.227 | -2.493089e-10 | 19.98657
235.561 | -2.481312e-10 | 19.98678
235.893 | -2.503164e-10 | 19.98586
236.23 | -2.506495e-10 | 19.98536
236.563 | -2.498703e-10 | 19.98608
236.897 | -2.508359076e-10 | 19.9862
237.232 | -2.499936e-10 | 19.98617
237.566 | -2.484514261e-10 | 19.98504
237.965 | -2.486087e-10 | 19.98364
239.268 | -2.473064e-10 | 19.98503
240.269 | -2.49734e-10 | 19.98759
240.602 | -2.497258e-10 | 19.988
240.969 | -2.483676e-10 | 19.98551
241.37 | -2.504304264e-10 | 19.98596
241.671 | -2.490490314e-10 | 19.98563
243.373 | -2.510758268e-10 | 19.95929
244.04 | -2.483116e-10 | 19.98527
244.368 | -2.503069e-10 | 19.98545
244.7 | -2.486367e-10 | 19.9868
245.128 | -2.501078511e-10 | 19.98666
245.459 | -2.499587759e-10 | 19.98667
245.823 | -2.47467e-10 | 19.98724
246.19 | -2.485924e-10 | 19.98452
246.521 | -2.500321e-10 | 19.98393
247.821 | -2.481207e-10 | 19.98419
248.757 | -2.49057025e-10 | 19.9868
249.124 | -2.498645e-10 | 19.98465
249.459 | -2.485866e-10 | 19.98404
249.793 | -2.505213e-10 | 19.98456
250.126 | -2.496338e-10 | 19.9857
250.495 | -2.50851e-10 | 19.98313
250.895 | -2.489384e-10 | 19.98523
251.228 | -2.50804294e-10 | 19.98431
252.465 | -2.509780439e-10 | 19.98858
253.466 | -2.51014e-10 | 19.98869
253.833 | -2.507646e-10 | 19.9836
254.201 | -2.511282e-10 | 19.98737
254.568 | -2.502509866e-10 | 19.98595
254.902 | -2.505458e-10 | 19.98642
255.234 | -2.50667e-10 | 19.98656
255.569 | -2.491759e-10 | 19.98732
256.872 | -2.497362e-10 | 19.98879
257.872 | -2.498131e-10 | 19.98633
258.207 | -2.519157e-10 | 19.98899
258.572 | -2.4823e-10 | 19.98945
258.907 | -2.491794826e-10 | 19.98955
259.273 | -2.479121e-10 | 19.98917
259.607 | -2.505411e-10 | 19.98888
259.942 | -2.49452e-10 | 19.98957
260.273 | -2.484841e-10 | 19.989
261.535 | -2.498865e-10 | 19.98757
262.529 | -2.492342e-10 | 19.98814
262.895 | -2.49332e-10 | 19.9854
263.257 | -2.514241e-10 | 19.98732
263.592 | -2.495825e-10 | 19.98699
263.959 | -2.513158e-10 | 19.98845
264.325 | -2.482602e-10 | 19.98624
264.659 | -2.493123e-10 | 19.98521
264.992 | -2.495976e-10 | 19.9861
266.227 | -2.492842e-10 | 19.98718
267.298 | -2.516688e-10 | 19.9871
267.665 | -2.500276e-10 | 19.98604
267.998 | -2.498713e-10 | 19.98758
268.365 | -2.50585247e-10 | 19.9847
268.732 | -2.506739e-10 | 19.98838
269.1 | -2.501125e-10 | 19.98447
270.569 | -2.494496e-10 | 19.985
271.337 | -2.503804386e-10 | 19.98666
271.67 | -2.50569e-10 | 19.98943
272.003 | -2.505214e-10 | 19.98896
272.369 | -2.496851e-10 | 19.98724
272.704 | -2.513273e-10 | 19.98682
273.037 | -2.505959e-10 | 19.98688
273.372 | -2.496629e-10 | 19.99015
273.705 | -2.483035e-10 | 19.9886
274.072 | -2.507415e-10 | 19.98656
275.373 | -2.490677e-10 | 19.98751
276.307 | -2.512727e-10 | 19.98968
276.641 | -2.520263e-10 | 19.98884
277.008 | -2.514905e-10 | 19.9879
277.341 | -2.526961e-10 | 19.99032
277.674 | -2.509732e-10 | 19.98978
278.008 | -2.524537801e-10 | 19.98905
278.374 | -2.535826e-10 | 19.98869
278.708 | -2.512039e-10 | 19.98827
279.042 | -2.508616e-10 | 19.98737
279.372 | -2.505527e-10 | 19.99017
280.729 | -2.512667574e-10 | 19.98691
281.692 | -2.513751e-10 | 19.98804
282.027 | -2.514904e-10 | 19.98741
282.427 | -2.526227e-10 | 19.98732
282.727 | -2.540706e-10 | 19.98601
283.094 | -2.524446e-10 | 19.98913
283.46 | -2.540949e-10 | 19.98764
283.826 | -2.545656e-10 | 19.98654
285.13 | -2.545483e-10 | 19.98747
286.064 | -2.533565e-10 | 19.98593
286.431 | -2.535546e-10 | 19.98836
286.765 | -2.546938e-10 | 19.98719
287.099 | -2.537689e-10 | 19.98953
287.466 | -2.548173e-10 | 19.98855
287.8 | -2.527007e-10 | 19.98841
288.134 | -2.555674e-10 | 19.98711
288.467 | -2.544142e-10 | 19.98967
289.702 | -2.547438e-10 | 19.98955
290.77 | -2.536769e-10 | 19.99073
291.103 | -2.531819e-10 | 19.98913
291.471 | -2.536863e-10 | 19.99013
291.804 | -2.540472e-10 | 19.98994
292.139 | -2.537118e-10 | 19.9896
292.505 | -2.543758e-10 | 19.98804
292.838 | -2.517013542e-10 | 19.98902
294.174 | -2.515068e-10 | 19.98821
295.14 | -2.544316e-10 | 19.98912
295.473 | -2.537246e-10 | 19.99079
295.806 | -2.540892e-10 | 19.9897
296.174 | -2.532517e-10 | 19.98866
296.541 | -2.550013e-10 | 19.98806
296.875 | -2.543164e-10 | 19.99009
297.241 | -2.546449e-10 | 19.98939
298.542 | -2.548487e-10 | 19.99103
299.533 | -2.557957e-10 | 19.98909
299.864 | -2.549454e-10 | 19.98794
300.197 | -2.537968e-10 | 19.99034
300.529 | -2.541287e-10 | 19.98901
300.861 | -2.543082e-10 | 19.98912
301.227 | -2.541196e-10 | 19.98819
301.56 | -2.54172e-10 | 19.98818
301.894 | -2.537502e-10 | 19.98879
302.362 | -2.547602e-10 | 19.98973
303.596 | -2.552029e-10 | 19.98967
304.565 | -2.529861598e-10 | 19.98739
304.998 | -2.5543e-10 | 19.98941
305.332 | -2.549568e-10 | 19.98962
305.7 | -2.542558e-10 | 19.98825
306.034 | -2.559214507e-10 | 19.99075
306.367 | -2.536198751e-10 | 19.9901
307.668 | -2.535032e-10 | 19.99099
308.603 | -2.547832223e-10 | 19.99062
308.969 | -2.550024e-10 | 19.9887
309.303 | -2.532307e-10 | 19.99124
309.637 | -2.540951e-10 | 19.99048
309.972 | -2.556256e-10 | 19.99032
310.303 | -2.561953e-10 | 19.98996
310.671 | -2.54499255e-10 | 19.98918
311.005 | -2.551771e-10 | 19.99091
311.372 | -2.537536e-10 | 19.98953
311.706 | -2.520449e-10 | 19.98883
312.974 | -2.541324e-10 | 19.9905
313.944 | -2.542627775e-10 | 19.99204
314.278 | -2.537188e-10 | 19.99192
314.645 | -2.541963e-10 | 19.99016
314.978 | -2.540379e-10 | 19.98947
315.311 | -2.534264e-10 | 19.99184
315.647 | -2.535814e-10 | 19.99171
315.979 | -2.535673e-10 | 19.99116
316.347 | -2.526622e-10 | 19.99038
316.679 | -2.534672e-10 | 19.99002
317.981 | -2.535578969e-10 | 19.99019
318.916 | -2.503593e-10 | 19.99254
319.249 | -2.527916e-10 | 19.99163
319.583 | -2.535603e-10 | 19.99072
319.95 | -2.538305e-10 | 19.99243
320.281 | -2.540974e-10 | 19.99176